## 020-24A-Tscan_3_5mean-b_MR (2)
MicroRheology Analysis v9.2.8 | [13 empty] | FINAL_RESULT:
2018-10-02 17:21 | [10 empty] | 0.5927273 |  |  | ITERATION: | 9 | 1
PARAMETERS_PART
Correlation Mode: | Cross | [12 empty] | RATIO | 1.141265
Geometry: | Transmission | [12 empty] | TIME_INTERVAL | 1e-06
Multi-Tau Duration (s): | 120 | [12 empty] | REPTATION_TIME | 0.3566864
Echo Duration (s): | 60 | [12 empty] | BREAKAGE_TIME | 0.4070736
Wavelength (nm): | 685 | [12 empty] | MICELLE_LENGTH | 2.096619e-06
Temperature (?C): | 29.98 | [12 empty] | PLATAEU | 225.7957
Cuvette Thickness (mm): | 10 | [12 empty] | Le | 9.49102e-08
Absorption Length (mm): | Inf | [12 empty] | Lp | 4.321838e-08
Solvent: | Water | [12 empty] | d | 4e-09
Solvent Refractive Index: | 1.329 | [12 empty] | DATA_PART
Particle Radius (nm): | 465
Mean Count Rate (kHz): | 167
l* (microns): | 968.99
tau
0.2737
Lag Time (s) | Mean Square Displacement (micron^2) | Fit Lag Time (s) | Mean Square Displacement Fit (micron^2) | Frequency(rad/s) | G1 (Pa) | G2 (Pa) | G* (Pa) | Complex Viscosity (Pa s) | Loss Tangent (-) | Time (s) | Creep Compliance (1/Pa) | G1=G2*freq*tau
5.61e-06 | 2.09e-06 | 5.61e-06 | 1.97e-06 | 0.131638 | 0.0900653 | 2.499778 | 2.612981 | 19.849721 | -3.285826 | 5.61e-06 | 0.000728 | 0.0900653 |  | 0.01032761 | 0.0005911532 | 0.2513242
6.01e-06 | 2.12e-06 | 6.14e-06 | 2.09e-06 | 0.144026 | 0.110455 | 2.802011 | 2.919117 | 20.268037 | -3.423259 | 6.01e-06 | 0.00074 | 0.110455 |  | 0.01066596 | 0.0006305215 | 0.2595578
6.41e-06 | 2.18e-06 | 6.72e-06 | 2.22e-06 | 0.157577 | 0.1354746 | 3.141161 | 3.260322 | 20.690376 | -3.596522 | 6.41e-06 | 0.000762 | 0.1354746 |  | 0.01101539 | 0.0006725114 | 0.2680612
7.21e-06 | 2.27e-06 | 7.35e-06 | 2.35e-06 | 0.172403 | 0.1661434 | 3.52098 | 3.640054 | 21.113676 | -3.813004 | 7.21e-06 | 0.000794 | 0.1661434 |  | 0.01137627 | 0.0007172978 | 0.2768431
8.01e-06 | 2.39e-06 | 8.04e-06 | 2.48e-06 | 0.188626 | 0.2036771 | 3.945171 | 4.061757 | 21.533345 | -4.083284 | 8.01e-06 | 0.000835 | 0.2036771 |  | 0.01174898 | 0.0007650666 | 0.2859127
8.81e-06 | 2.63e-06 | 8.8e-06 | 2.62e-06 | 0.206373 | 0.2495373 | 4.417818 | 4.529333 | 21.947365 | -4.42283 | 8.81e-06 | 0.000919 | 0.2495373 |  | 0.01213389 | 0.0008160167 | 0.2952795
9.61e-06 | 2.78e-06 | 9.63e-06 | 2.77e-06 | 0.22579 | 0.3054728 | 4.943028 | 5.046795 | 22.351743 | -4.854961 | 9.61e-06 | 0.000969 | 0.3054728 |  | 0.01253141 | 0.0008703597 | 0.3049531
1.04e-05 | 2.92e-06 | 1.05e-05 | 2.92e-06 | 0.247037 | 0.3735491 | 5.524728 | 5.618115 | 22.741991 | -5.415886 | 1.04e-05 | 0.00102 | 0.3735491 |  | 0.01294196 | 0.0009283217 | 0.3149436
1.12e-05 | 3.01e-06 | 1.15e-05 | 3.07e-06 | 0.270279 | 0.4562153 | 6.167125 | 6.247726 | 23.115804 | -6.165086 | 1.12e-05 | 0.001049 | 0.4562153 |  | 0.01336596 | 0.0009901437 | 0.3252614
1.2e-05 | 3.13e-06 | 1.26e-05 | 3.23e-06 | 0.295712 | 0.5563621 | 6.874067 | 6.939921 | 23.468518 | -7.207165 | 1.2e-05 | 0.001093 | 0.5563621 |  | 0.01380384 | 0.001056083 | 0.3359172
1.28e-05 | 3.22e-06 | 1.38e-05 | 3.39e-06 | 0.323536 | 0.6773545 | 7.649246 | 7.699109 | 23.796736 | -8.743724 | 1.28e-05 | 0.001122 | 0.6773545 |  | 0.01425608 | 0.001126413 | 0.3469221
1.44e-05 | 3.41e-06 | 1.51e-05 | 3.56e-06 | 0.353976 | 0.8231536 | 8.496347 | 8.530023 | 24.09777 | -11.220465 | 1.44e-05 | 0.001191 | 0.8231536 |  | 0.01472313 | 0.001201427 | 0.3582875
1.6e-05 | 3.56e-06 | 1.65e-05 | 3.73e-06 | 0.387286 | 0.998324 | 9.418135 | 9.436854 | 24.366632 | -15.853272 | 1.6e-05 | 0.001241 | 0.998324 |  | 0.01520548 | 0.001281436 | 0.3700252
1.76e-05 | 3.71e-06 | 1.81e-05 | 3.9e-06 | 0.423723 | 1.208145 | 10.417472 | 10.424328 | 24.601728 | -27.558406 | 1.76e-05 | 0.001294 | 1.208145 |  | 0.01570363 | 0.001366773 | 0.3821474
1.92e-05 | 3.85e-06 | 1.98e-05 | 4.08e-06 | 0.463595 | 1.458689 | 11.496062 | 11.496506 | 24.79859 | -113.783483 | 1.92e-05 | 0.001345 | 1.458689 |  | 0.0162181 | 0.001457794 | 0.3946667
2.08e-05 | 4.03e-06 | 2.16e-05 | 4.27e-06 | 0.507211 | 1.756889 | 12.655546 | 12.657923 | 24.955919 | 51.590796 | 2.08e-05 | 0.001408 | 1.756889 |  | 0.01674943 | 0.001554876 | 0.4075962
2.24e-05 | 4.23e-06 | 2.37e-05 | 4.46e-06 | 0.55494 | 2.110655 | 13.896211 | 13.912348 | 25.069992 | 20.743762 | 2.24e-05 | 0.001475 | 2.110655 |  | 0.01729816 | 0.001658423 | 0.4209492
2.4e-05 | 4.44e-06 | 2.59e-05 | 4.65e-06 | 0.60716 | 2.52884 | 15.217505 | 15.263328 | 25.138891 | 12.876155 | 2.4e-05 | 0.001551 | 2.52884 |  | 0.01786488 | 0.001768865 | 0.4347396
2.56e-05 | 4.66e-06 | 2.83e-05 | 4.85e-06 | 0.664287 | 3.021442 | 16.618191 | 16.714368 | 25.161372 | 9.281384 | 2.56e-05 | 0.001627 | 3.021442 |  | 0.01845015 | 0.001886662 | 0.4489817
2.88e-05 | 4.9e-06 | 3.1e-05 | 5.05e-06 | 0.726791 | 3.599624 | 18.095593 | 18.268189 | 25.135408 | 7.223095 | 2.88e-05 | 0.001711 | 3.599624 | 0 | 0.01905461 | 0.002012304 | 0.4636904
3.2e-05 | 5.12e-06 | 3.39e-05 | 5.25e-06 | 0.795168 | 4.275789 | 19.64638 | 19.927511 | 25.060749 | 5.890118 | 3.2e-05 | 0.001788 | 4.275789 | 0 | 0.01967886 | 0.002146313 | 0.4788809
3.52e-05 | 5.36e-06 | 3.71e-05 | 5.46e-06 | 0.869984 | 5.063686 | 21.265752 | 21.694228 | 24.936344 | 4.956623 | 3.52e-05 | 0.00187 | 5.063686 | 0 | 0.02032357 | 0.002289245 | 0.494569
3.84e-05 | 5.56e-06 | 4.06e-05 | 5.68e-06 | 0.951843 | 5.978333 | 22.947743 | 23.56965 | 24.762119 | 4.266481 | 3.84e-05 | 0.00194 | 5.978333 | 0 | 0.0209894 | 0.002441696 | 0.510771
4.16e-05 | 5.76e-06 | 4.44e-05 | 5.89e-06 | 1.041405 | 7.036143 | 24.685403 | 25.554655 | 24.538625 | 3.735444 | 4.16e-05 | 0.002012 | 7.036143 | 0 | 0.02167704 | 0.002604299 | 0.5275038
4.48e-05 | 5.95e-06 | 4.86e-05 | 6.11e-06 | 1.139405 | 8.254835 | 26.470094 | 27.648855 | 24.266039 | 3.314118 | 4.48e-05 | 0.002078 | 8.254835 | 0 | 0.02238721 | 0.00277773 | 0.5447846
4.8e-05 | 6.17e-06 | 5.32e-05 | 6.34e-06 | 1.246614 | 9.653398 | 28.292637 | 29.851676 | 23.946211 | 2.971607 | 4.8e-05 | 0.002154 | 9.653398 | 0 | 0.02312065 | 0.00296271 | 0.5626315
5.12e-05 | 6.39e-06 | 5.82e-05 | 6.56e-06 | 1.363903 | 11.25235 | 30.142884 | 32.161868 | 23.580758 | 2.687558 | 5.12e-05 | 0.002229 | 11.25235 | 0 | 0.02387811 | 0.003160009 | 0.5810629
5.76e-05 | 6.66e-06 | 6.36e-05 | 6.79e-06 | 1.492232 | 13.075498 | 32.00963 | 34.577233 | 23.171491 | 2.448062 | 5.76e-05 | 0.002326 | 13.0735 | -0.002000129 | 0.02466039 | 0.003370446 | 0.6000981
6.4e-05 | 6.97e-06 | 6.96e-05 | 7.02e-06 | 1.632637 | 15.103371 | 33.881186 | 37.095102 | 22.720974 | 2.243286 | 6.4e-05 | 0.002431 | 15.1399 | 0.03653003 | 0.0254683 | 0.003594896 | 0.6197568
7.04e-05 | 7.23e-06 | 7.62e-05 | 7.26e-06 | 1.786273 | 17.300327 | 35.744399 | 39.710998 | 22.231199 | 2.066111 | 7.04e-05 | 0.002524 | 17.47554 | 0.175214 | 0.02630268 | 0.003834292 | 0.6400594
7.68e-05 | 7.46e-06 | 8.33e-05 | 7.49e-06 | 1.954333 | 19.666398 | 37.586926 | 42.421035 | 21.706148 | 1.911226 | 7.68e-05 | 0.002605 | 20.10528 | 0.4388841 | 0.02716439 | 0.00408963 | 0.6610269
8.32e-05 | 7.67e-06 | 9.12e-05 | 7.73e-06 | 2.138211 | 22.200027 | 39.395639 | 45.220102 | 21.14857 | 1.774576 | 8.32e-05 | 0.002678 | 23.05544 | 0.8554178 | 0.02805434 | 0.004361971 | 0.6826813
8.96e-05 | 7.84e-06 | 9.97e-05 | 7.97e-06 | 2.339399 | 24.897816 | 41.157341 | 48.102266 | 20.561804 | 1.65305 | 8.96e-05 | 0.002737 | 26.35278 | 1.454962 | 0.02897344 | 0.004652447 | 0.7050448
9.6e-05 | 8.04e-06 | 0.000109 | 8.21e-06 | 2.559518 | 27.755053 | 42.859372 | 51.061422 | 19.949622 | 1.544201 | 9.6e-05 | 0.002807 | 30.02471 | 2.269655 | 0.02992265 | 0.004962266 | 0.7281408
0.000102 | 8.27e-06 | 0.000119 | 8.46e-06 | 2.80038 | 30.764746 | 44.488654 | 54.089832 | 19.315175 | 1.446092 | 0.000102 | 0.002885 | 34.09895 | 3.334206 | 0.03090295 | 0.005292715 | 0.7519933
0.000115 | 8.5e-06 | 0.000131 | 8.7e-06 | 3.063873 | 33.919083 | 46.033741 | 57.180499 | 18.662819 | 1.357163 | 0.000115 | 0.002968 | 38.60307 | 4.683985 | 0.03191538 | 0.005645168 | 0.7766269
0.000128 | 8.78e-06 | 0.000143 | 8.95e-06 | 3.352173 | 37.208065 | 47.48291 | 60.324679 | 17.995693 | 1.276146 | 0.000128 | 0.003065 | 43.56508 |  | 0.03296097 | 0.006021091 | 0.8020673
0.000141 | 9.06e-06 | 0.000156 | 9.19e-06 | 3.667531 | 40.621966 | 48.827027 | 63.515531 | 17.318337 | 1.201986 | 0.000141 | 0.003164 | 49.01273 |  | 0.03404082 | 0.006422045 | 0.8283409
0.000154 | 9.29e-06 | 0.000171 | 9.44e-06 | 4.012646 | 44.148606 | 50.056256 | 66.74375 | 16.633349 | 1.133813 | 0.000154 | 0.003243 | 54.97484 |  | 0.03515604 | 0.006849697 | 0.8554748
0.000166 | 9.5e-06 | 0.000187 | 9.69e-06 | 4.390234 | 47.774638 | 51.162722 | 70.000287 | 15.944544 | 1.070918 | 0.000166 | 0.003315 | 61.47749 |  | 0.03630781 | 0.007305825 | 0.8834974
0.000179 | 9.66e-06 | 0.000205 | 9.93e-06 | 4.803301 | 51.486611 | 52.140203 | 73.27668 | 15.255483 | 1.012694 | 0.000179 | 0.003373 | 68.54682 |  | 0.0374973 | 0.007792324 | 0.9124376
0.000192 | 9.83e-06 | 0.000224 | 1.02e-05 | 5.255218 | 55.271051 | 52.983923 | 76.564909 | 14.569311 | 0.95862 | 0.000192 | 0.003432 | 76.20959 |  | 0.03872576 | 0.008311217 | 0.9423255
0.000205 | 1e-05 | 0.000245 | 1.04e-05 | 5.749748 | 59.112673 | 53.68968 | 79.855431 | 13.88851 | 0.90826 | 0.000205 | 0.003506 | 84.49177 |  | 0.03999447 | 0.00886466 | 0.973192
0.00023 | 1.03e-05 | 0.000268 | 1.07e-05 | 6.290754 | 62.996601 | 54.255683 | 83.139947 | 13.216213 | 0.861248 | 0.00023 | 0.003591 | 93.41632 |  | 0.04130475 | 0.009454953 | 1.005069
0.000256 | 1.05e-05 | 0.000293 | 1.09e-05 | 6.882618 | 66.908836 | 54.681625 | 86.411067 | 12.55497 | 0.817256 | 0.000256 | 0.003677 | 103.0077 |  | 0.04265795 | 0.01008455 | 1.03799
0.000282 | 1.08e-05 | 0.000321 | 1.12e-05 | 7.530263 | 70.834326 | 54.967907 | 89.660317 | 11.906664 | 0.776007 | 0.000282 | 0.00376 | 113.2907 |  | 0.04405549 | 0.01075606 | 1.071989
0.000307 | 1.1e-05 | 0.000351 | 1.14e-05 | 8.238792 | 74.758719 | 55.117003 | 92.8803 | 11.273534 | 0.737265 | 0.000307 | 0.003834 | 124.2865 |  | 0.04549881 | 0.01147229 | 1.107101
0.000333 | 1.12e-05 | 0.000384 | 1.16e-05 | 9.013898 | 78.669485 | 55.132892 | 96.065205 | 10.657454 | 0.700817 | 0.000333 | 0.0039 | 136.0186 |  | 0.04698941 | 0.0122362 | 1.143363
0.000358 | 1.13e-05 | 0.00042 | 1.19e-05 | 9.862096 | 82.55303 | 55.01984 | 99.207789 | 10.059504 | 0.666479 | 0.000358 | 0.003959 | 148.5126 |  | 0.04852885 | 0.01305097 | 1.180811
0.000384 | 1.15e-05 | 0.00046 | 1.21e-05 | 10.790003 | 86.397769 | 54.784282 | 102.302942 | 9.481271 | 0.634094 | 0.000384 | 0.004022 | 161.7902 |  | 0.05011872 | 0.01391999 | 1.219486
0.00041 | 1.17e-05 | 0.000503 | 1.23e-05 | 11.805272 | 90.192605 | 54.433001 | 105.34542 | 8.923591 | 0.60352 | 0.00041 | 0.004093 | 175.8786 |  | 0.05176068 | 0.01484686 | 1.259426
0.000461 | 1.19e-05 | 0.000551 | 1.26e-05 | 12.916052 | 93.927846 | 53.973998 | 108.331125 | 8.387325 | 0.574633 | 0.000461 | 0.004171 | 190.8047 |  | 0.05345644 | 0.01583543 | 1.300674
0.000512 | 1.22e-05 | 0.000603 | 1.28e-05 | 14.131425 | 97.5942 | 53.415719 | 111.255863 | 7.87294 | 0.547325 | 0.000512 | 0.004255 | 206.5998 |  | 0.05520774 | 0.01688982 | 1.343272
0.000563 | 1.24e-05 | 0.000659 | 1.3e-05 | 15.461011 | 101.184657 | 52.767679 | 114.11732 | 7.380974 | 0.521499 | 0.000563 | 0.004334 | 223.2959 |  | 0.05701643 | 0.0180144 | 1.387264
0.000614 | 1.26e-05 | 0.000721 | 1.33e-05 | 16.915849 | 104.692312 | 52.039279 | 116.912646 | 6.911427 | 0.497069 | 0.000614 | 0.004405 | 240.935 |  | 0.05888437 | 0.01921385 | 1.432695
0.000666 | 1.28e-05 | 0.000789 | 1.35e-05 | 18.507441 | 108.112093 | 51.240779 | 119.640471 | 6.464452 | 0.47396 | 0.000666 | 0.004471 | 259.5595 |  | 0.0608135 | 0.02049314 | 1.479614
0.000717 | 1.3e-05 | 0.000863 | 1.37e-05 | 20.248754 | 111.440384 | 50.382384 | 122.30022 | 6.039889 | 0.452102 | 0.000717 | 0.004529 | 279.2234 |  | 0.06280584 | 0.02185759 | 1.528067
0.000768 | 1.32e-05 | 0.000945 | 1.39e-05 | 22.154103 | 114.674073 | 49.474285 | 124.891344 | 5.637391 | 0.431434 | 0.000768 | 0.004591 | 299.9912 |  | 0.06486344 | 0.02331286 | 1.578106
0.000819 | 1.33e-05 | 0.001033 | 1.41e-05 | 24.238747 | 117.811201 | 48.526901 | 127.414046 | 5.256627 | 0.411904 | 0.000819 | 0.004659 | 321.9345 |  | 0.06698846 | 0.02486499 | 1.629782
0.000922 | 1.36e-05 | 0.001131 | 1.43e-05 | 26.519403 | 120.851319 | 47.550517 | 129.869523 | 4.897151 | 0.393463 | 0.000922 | 0.004738 | 345.1388 |  | 0.0691831 | 0.02652044 | 1.683148
0.001024 | 1.38e-05 | 0.001237 | 1.45e-05 | 29.014693 | 123.794477 | 46.555061 | 132.259012 | 4.558346 | 0.376067 | 0.001024 | 0.004825 | 369.7087 |  | 0.07144963 | 0.02828606 | 1.73826
0.001126 | 1.41e-05 | 0.001353 | 1.47e-05 | 31.744498 | 126.642713 | 45.550375 | 134.585339 | 4.239643 | 0.359676 | 0.001126 | 0.00491 | 395.763 |  | 0.07379042 | 0.0301692 | 1.795174
0.001229 | 1.43e-05 | 0.001481 | 1.5e-05 | 34.731724 | 129.397283 | 44.545595 | 136.850162 | 3.940206 | 0.344254 | 0.001229 | 0.004985 | 423.4537 |  | 0.0762079 | 0.03217767 | 1.85395
0.001331 | 1.45e-05 | 0.00162 | 1.52e-05 | 37.999521 | 132.061535 | 43.550038 | 139.05702 | 3.659441 | 0.329771 | 0.001331 | 0.005053 | 452.9408 |  | 0.07870458 | 0.03431979 | 1.914647
0.001434 | 1.46e-05 | 0.001773 | 1.54e-05 | 41.574922 | 134.638865 | 42.572112 | 141.209096 | 3.396497 | 0.316195 | 0.001434 | 0.005109 | 484.4305 |  | 0.08128305 | 0.03660447 | 1.977328
0.001536 | 1.48e-05 | 0.001939 | 1.55e-05 | 45.48651 | 137.134007 | 41.620003 | 143.310713 | 3.15062 | 0.303499 | 0.001536 | 0.005169 | 518.1548 |  | 0.083946 | 0.03904117 | 2.042059
0.001638 | 1.5e-05 | 0.002122 | 1.57e-05 | 49.766846 | 139.551 | 40.701216 | 145.3653 | 2.920926 | 0.291658 | 0.001638 | 0.005236 | 554.3988 |  | 0.08669619 | 0.04164001 | 2.108905
0.001843 | 1.52e-05 | 0.002322 | 1.59e-05 | 54.449304 | 141.895232 | 39.82314 | 147.37754 | 2.706693 | 0.280652 | 0.001843 | 0.005315 | 593.4753 |  | 0.08953648 | 0.04441177 | 2.177936
0.002048 | 1.55e-05 | 0.00254 | 1.61e-05 | 59.572136 | 144.172773 | 38.992358 | 149.352578 | 2.507088 | 0.270456 | 0.002048 | 0.005403 | 635.7662 |  | 0.09246982 | 0.04736793 | 2.249222
0.002253 | 1.57e-05 | 0.002779 | 1.63e-05 | 65.177966 | 146.388752 | 38.21497 | 151.294582 | 2.321254 | 0.261051 | 0.002253 | 0.005493 | 681.7248 |  | 0.09549926 | 0.05052076 | 2.322837
0.002458 | 1.6e-05 | 0.00304 | 1.65e-05 | 71.310283 | 148.549825 | 37.496922 | 153.209235 | 2.148487 | 0.25242 | 0.002458 | 0.005572 | 731.8508 |  | 0.09862795 | 0.05388332 | 2.398856
0.002662 | 1.62e-05 | 0.003326 | 1.67e-05 | 78.020251 | 150.66192 | 36.843366 | 155.101411 | 1.987963 | 0.244543 | 0.002662 | 0.005648 | 786.7585 |  | 0.1018591 | 0.05746955 | 2.477358
0.002867 | 1.64e-05 | 0.003639 | 1.69e-05 | 85.360972 | 152.732029 | 36.25928 | 156.977094 | 1.83898 | 0.237405 | 0.002867 | 0.005711 | 847.1364 |  | 0.1051962 | 0.0612943 | 2.558422
0.003072 | 1.65e-05 | 0.003982 | 1.71e-05 | 93.393992 | 154.765761 | 35.749025 | 158.840907 | 1.700762 | 0.230988 | 0.003072 | 0.005777 | 913.8143 |  | 0.1086426 | 0.06537343 | 2.642132
0.003277 | 1.68e-05 | 0.004357 | 1.73e-05 | 102.180769 | 156.770332 | 35.316933 | 160.699169 | 1.572695 | 0.225278 | 0.003277 | 0.005852 | 987.7043 |  | 0.1122018 | 0.06972382 | 2.728574
0.003686 | 1.7e-05 | 0.004767 | 1.75e-05 | 111.795271 | 158.752065 | 34.966642 | 162.557326 | 1.454063 | 0.220259 | 0.003686 | 0.005939 | 1069.922 |  | 0.1158777 | 0.07436348 | 2.817836
0.004096 | 1.73e-05 | 0.005215 | 1.77e-05 | 122.314334 | 160.717365 | 34.701699 | 164.421043 | 1.34425 | 0.215918 | 0.004096 | 0.006036 | 1161.724 |  | 0.1196741 | 0.07931162 | 2.910009
0.004506 | 1.76e-05 | 0.005706 | 1.79e-05 | 133.822533 | 162.672916 | 34.525369 | 166.296358 | 1.242663 | 0.212238 | 0.004506 | 0.006129 | 1264.569 |  | 0.1235947 | 0.08458872 | 3.005188
0.004915 | 1.78e-05 | 0.006243 | 1.81e-05 | 146.41447 | 164.624988 | 34.44063 | 168.189012 | 1.148719 | 0.209207 | 0.004915 | 0.006205 | 1380.161 |  | 0.1276439 | 0.09021659 | 3.103468
0.005325 | 1.8e-05 | 0.00683 | 1.83e-05 | 160.191626 | 166.579784 | 34.45032 | 170.104818 | 1.061883 | 0.20681 | 0.005325 | 0.006277 | 1510.455 |  | 0.1318257 | 0.09621852 | 3.204951
0.005734 | 1.82e-05 | 0.007473 | 1.86e-05 | 175.26515 | 168.543164 | 34.557073 | 172.049381 | 0.981652 | 0.205034 | 0.005734 | 0.006336 | 1657.705 |  | 0.1361445 | 0.1026193 | 3.309739
0.006144 | 1.83e-05 | 0.008176 | 1.88e-05 | 191.754481 | 170.521663 | 34.763509 | 174.029133 | 0.907562 | 0.203866 | 0.006144 | 0.006393 | 1824.5 |  | 0.1406048 | 0.1094454 | 3.417938
0.006554 | 1.85e-05 | 0.008945 | 1.9e-05 | 209.797208 | 172.521155 | 35.072061 | 176.049988 | 0.839144 | 0.203291 | 0.006554 | 0.00646 | 2013.89 |  | 0.1452112 | 0.116725 | 3.529659
0.007373 | 1.87e-05 | 0.009787 | 1.93e-05 | 229.539399 | 174.546808 | 35.485021 | 178.117307 | 0.775977 | 0.203298 | 0.007373 | 0.006535 | 2229.344 |  | 0.1499685 | 0.1244881 | 3.645014
0.008192 | 1.9e-05 | 0.010707 | 1.95e-05 | 251.13424 | 176.605302 | 36.004971 | 180.238149 | 0.717696 | 0.203873 | 0.008192 | 0.006621 | 2474.818 |  | 0.1548817 | 0.1327669 | 3.76412
0.009011 | 1.92e-05 | 0.011715 | 1.98e-05 | 274.767578 | 178.701021 | 36.634045 | 182.417401 | 0.663897 | 0.205002 | 0.009011 | 0.006715 | 2755.023 |  | 0.1599558 | 0.1415953 | 3.887096
0.00983 | 1.95e-05 | 0.012817 | 2.01e-05 | 300.616886 | 180.840425 | 37.374861 | 184.662231 | 0.614278 | 0.206673 | 0.00983 | 0.006802 | 3075.16 |  | 0.1651962 | 0.1510098 | 4.014067
0.01065 | 1.97e-05 | 0.014023 | 2.03e-05 | 328.903788 | 183.028387 | 38.229846 | 186.978372 | 0.56849 | 0.208874 | 0.01065 | 0.00689 | 3441.488 |  | 0.1706082 | 0.1610493 | 4.145159
0.011469 | 1.99e-05 | 0.015343 | 2.06e-05 | 359.851349 | 185.270282 | 39.201581 | 189.37223 | 0.526251 | 0.211591 | 0.011469 | 0.006962 | 3861.015 |  | 0.1761976 | 0.171755 | 4.280504
0.012288 | 2.01e-05 | 0.016786 | 2.1e-05 | 393.711644 | 187.570985 | 40.29267 | 191.849872 | 0.487285 | 0.214813 | 0.012288 | 0.007033 | 4341.893 |  | 0.1819701 | 0.1831709 | 4.420237
0.013107 | 2.04e-05 | 0.018366 | 2.13e-05 | 430.753563 | 189.936083 | 41.506076 | 194.418286 | 0.451345 | 0.218527 | 0.013107 | 0.00711 | 4893.452 |  | 0.1879317 | 0.195344 | 4.564497
0.014746 | 2.06e-05 | 0.020094 | 2.16e-05 | 471.284542 | 192.370717 | 42.844937 | 197.084199 | 0.418185 | 0.222721 | 0.014746 | 0.007201 | 5526.593 |  | 0.1940886 | 0.2083243 | 4.713427
0.016384 | 2.09e-05 | 0.021985 | 2.2e-05 | 515.634945 | 194.879296 | 44.312254 | 199.853736 | 0.387588 | 0.227383 | 0.016384 | 0.007311 | 6253.757 |  | 0.2004472 | 0.2221651 | 4.867175
0.018022 | 2.13e-05 | 0.024053 | 2.24e-05 | 564.151875 | 197.466799 | 45.911317 | 202.733781 | 0.35936 | 0.232501 | 0.018022 | 0.007443 | 7089.092 |  | 0.2070141 | 0.2369232 | 5.025891
0.019661 | 2.17e-05 | 0.026316 | 2.28e-05 | 617.225492 | 200.139294 | 47.646262 | 205.732602 | 0.333318 | 0.238066 | 0.019661 | 0.007574 | 8049.103 |  | 0.2137962 | 0.2526589 | 5.189733
0.021299 | 2.21e-05 | 0.028792 | 2.32e-05 | 675.308157 | 202.900866 | 49.520895 | 208.856603 | 0.309276 | 0.244064 | 0.021299 | 0.007716 | 9153.038 |  | 0.2208005 | 0.2694368 | 5.35886
0.022938 | 2.24e-05 | 0.031502 | 2.37e-05 | 738.850254 | 205.756463 | 51.53922 | 212.113208 | 0.287086 | 0.250487 | 0.022938 | 0.007835 | 10422.43 |  | 0.2280342 | 0.2873254 | 5.533438
0.024576 | 2.28e-05 | 0.034465 | 2.42e-05 | 808.361086 | 208.712247 | 53.706323 | 215.511417 | 0.266603 | 0.257322 | 0.024576 | 0.007947 | 11882.44 |  | 0.2355049 | 0.3063978 | 5.713635
0.026214 | 2.31e-05 | 0.037708 | 2.47e-05 | 884.429834 | 211.772088 | 56.026803 | 219.058029 | 0.247683 | 0.264562 | 0.026214 | 0.008062 | 13562.32 |  | 0.2432204 | 0.3267318 | 5.899625
0.029491 | 2.35e-05 | 0.041256 | 2.53e-05 | 967.638386 | 214.942682 | 58.506427 | 222.76301 | 0.230213 | 0.272195 | 0.029491 | 0.008201 | 15495 |  | 0.2511886 | 0.3484102 | 6.091589
0.032768 | 2.4e-05 | 0.045138 | 2.59e-05 | 1058.698582 | 218.227759 | 61.150505 | 226.633491 | 0.214068 | 0.280214 | 0.032768 | 0.008369 | 17719.33 |  | 0.2594179 | 0.3715212 | 6.289708
0.036045 | 2.45e-05 | 0.049386 | 2.65e-05 | 1158.300568 | 221.634153 | 63.965549 | 230.680058 | 0.199154 | 0.288609 | 0.036045 | 0.008565 | 20278.8 |  | 0.2679168 | 0.3961588 | 6.494171
0.039322 | 2.51e-05 | 0.054032 | 2.72e-05 | 1267.287777 | 225.167016 | 66.958411 | 234.911928 | 0.185366 | 0.297372 | 0.039322 | 0.008755 | 23224.97 |  | 0.2766942 | 0.4224229 | 6.705172
0.042598 | 2.56e-05 | 0.059116 | 2.79e-05 | 1386.52937 | 228.832596 | 70.136513 | 239.339691 | 0.172618 | 0.306497 | 0.042598 | 0.008949 | 26616.32 |  | 0.2857591 | 0.4504198 | 6.922908
0.045875 | 2.6e-05 | 0.064679 | 2.87e-05 | 1517.005876 | 232.635786 | 73.507201 | 243.97278 | 0.160825 | 0.315975 | 0.045875 | 0.009084 | 30520.52 |  | 0.2951209 | 0.4802627 | 7.147583
0.049152 | 2.64e-05 | 0.070764 | 2.95e-05 | 1659.734366 | 236.583692 | 77.079152 | 248.823309 | 0.149918 | 0.325801 | 0.049152 | 0.00922 | 35014.69 |  | 0.3047895 | 0.5120721 | 7.379403
0.052429 | 2.69e-05 | 0.077423 | 3.04e-05 | 1815.900624 | 240.682617 | 80.861726 | 253.903015 | 0.139822 | 0.335968 | 0.052429 | 0.009392 | 40189.25 |  | 0.3147748 | 0.545976 | 7.618582
0.058982 | 2.76e-05 | 0.084708 | 3.14e-05 | 1986.768203 | 244.938907 | 84.864587 | 259.223969 | 0.130475 | 0.346472 | 0.058982 | 0.009622 | 46147.53 |  | 0.3250873 | 0.5821107 | 7.865337
0.065536 | 2.85e-05 | 0.092678 | 3.24e-05 | 2173.708468 | 249.359462 | 89.098273 | 264.799251 | 0.121819 | 0.357309 | 0.065536 | 0.009933 | 53008.48 |  | 0.3357376 | 0.620621 | 8.11989
0.07209 | 2.95e-05 | 0.101398 | 3.35e-05 | 2378.233687 | 253.95122 | 93.574089 | 270.642444 | 0.1138 | 0.368473 | 0.07209 | 0.010292 | 60909.49 |  | 0.3467369 | 0.661661 | 8.382468
0.078643 | 3.04e-05 | 0.11094 | 3.47e-05 | 2601.988073 | 258.72276 | 98.305079 | 276.769498 | 0.106368 | 0.379963 | 0.078643 | 0.010608 | 70009.35 |  | 0.3580964 | 0.7053944 | 8.653303
0.085197 | 3.13e-05 | 0.121377 | 3.6e-05 | 2846.83827 | 263.680329 | 103.303941 | 283.194315 | 0.099477 | 0.391777 | 0.085197 | 0.010942 | 80492.33 |  | 0.3698282 | 0.751995 | 8.93263
0.09175 | 3.2e-05 | 0.132797 | 3.74e-05 | 3114.698289 | 268.83277 | 108.585102 | 289.934101 | 0.093086 | 0.403913 | 0.09175 | 0.011186 | 92568.03 |  | 0.3819443 | 0.8016478 | 9.22069
0.098304 | 3.27e-05 | 0.145294 | 3.89e-05 | 3407.769792 | 274.188282 | 114.16415 | 297.006174 | 0.087156 | 0.416371 | 0.098304 | 0.011429 | 106481.7 |  | 0.3944573 | 0.8545491 | 9.517727
0.104858 | 3.37e-05 | 0.158963 | 4.05e-05 | 3728.419263 | 279.755627 | 120.057778 | 304.429106 | 0.081651 | 0.429152 | 0.104858 | 0.011758 | 122515.2 |  | 0.4073803 | 0.9109072 | 9.823989
0.117965 | 3.5e-05 | 0.173921 | 4.23e-05 | 4079.244504 | 285.543322 | 126.283604 | 312.221936 | 0.076539 | 0.442257 | 0.117965 | 0.012205 | 140994.3 |  | 0.4207266 | 0.9709434 | 10.13973
0.131072 | 3.66e-05 | 0.190287 | 4.41e-05 | 4463.050303 | 291.561712 | 132.861546 | 320.406651 | 0.071791 | 0.455689 | 0.131072 | 0.012769 | 162295.3 |  | 0.4345102 | 1.034892 | 10.4652
0.144179 | 3.85e-05 | 0.20819 | 4.62e-05 | 4882.995699 | 297.820236 | 139.812621 | 329.005261 | 0.067378 | 0.469453 | 0.144179 | 0.013435 | 186856.2 |  | 0.4487454 | 1.103004 | 10.80067
0.157286 | 3.85e-05 | 0.227778 | 4.84e-05 | 5342.463436 | 304.328584 | 147.159009 | 338.040916 | 0.063274 | 0.483553 | 0.157286 | 0.013424 | 215180.6 |  | 0.4634469 | 1.175541 | 11.14638
0.170394 | 4.13e-05 | 0.249212 | 5.08e-05 | 5845.133958 | 311.097492 | 154.925126 | 347.539126 | 0.059458 | 0.497995 | 0.170394 | 0.01442 | 247851.3 |  | 0.4786301 | 1.252784 | 11.50262
0.183501 | 4.93e-05 | 0.272663 | 5.34e-05 | 6395.078308 | 318.138551 | 163.137975 | 357.527812 | 0.055907 | 0.512789 | 0.183501 | 0.017217 | 285545.8 |  | 0.4943107 | 1.335029 | 11.86963
0.399815 | 6.33e-05 | 0.298314 | 5.63e-05 | 6996.794292 | 325.463511 | 171.826767 | 368.036594 | 0.052601 | 0.527945 | 0.399815 | 0.022079 | 329052.1 |  | 0.510505 | 1.422591 | 12.24769
0.599722 | 8.39e-05 | 0.326384 | 5.94e-05 | 7655.194968 | 333.082077 | 181.020979 | 379.094005 | 0.049521 | 0.543473 | 0.599722 | 0.029282 | 379280 |  | 0.5272299 | 1.515802 | 12.63706
0.799629 | 0.000113 | 0.357094 | 6.27e-05 | 8375.44469 | 341.007726 | 190.754593 | 390.734672 | 0.046652 | 0.559385 | 0.799629 | 0.039444 | 437278 |  | 0.5445027 | 1.615015 | 13.03801
0.999537 | 0.000132 | 0.390699 | 6.64e-05 | 9163.462165 | 349.253776 | 201.065135 | 402.99552 | 0.043979 | 0.575699 | 0.999537 | 0.046119 | 504279.3 |  | 0.5623413 | 1.7206 | 13.45079
1.19944 | 0.000157 | 0.42746 | 7.05e-05 | 10025.72165 | 357.832291 | 211.991796 | 415.914018 | 0.041485 | 0.592433 | 1.19944 | 0.054808 | 581714 |  | 0.5807644 | 1.832951 | 13.87569
1.39935 | 0.000181 | 0.467681 | 7.49e-05 | 10969.15735 | 366.754197 | 223.575177 | 429.52823 | 0.039158 | 0.609605 | 1.39935 | 0.063336 | 671230.4 |  | 0.5997911 | 1.952483 | 14.31294
1.59926 | 0.000204 | 0.511684 | 7.97e-05 | 12001.17893 | 376.035773 | 235.863554 | 443.885705 | 0.036987 | 0.627237 | 1.59926 | 0.071333 | 774746.4 |  | 0.6194411 | 2.079634 | 14.76281
1.79917 | 0.000233 | 0.559825 | 8.49e-05 | 13130.40894 | 385.688639 | 248.906582 | 459.031821 | 0.034959 | 0.645356 | 1.79917 | 0.081161 | 894518.7 |  | 0.6397348 | 2.214866 | 15.22555
1.99907 | 0.000258 | 0.612506 | 9.07e-05 | 14365.83041 | 395.728052 | 262.760071 | 475.019522 | 0.033066 | 0.663992 | 1.99907 | 0.089884 | 1033153.6 |  | 0.6606934 | 2.358667 | 15.7014
2.19898 | 0.000283 | 0.670137 | 9.71e-05 | 15717.61231 | 406.166284 | 277.48287 | 491.902219 | 0.031296 | 0.683176 | 2.19898 | 0.098816 | 1193706.5 |  | 0.6823387 | 2.511549 | 16.19058
2.39889 | 0.000311 | 0.73319 | 0.000104 | 17196.57507 | 417.016827 | 293.139359 | 509.738872 | 0.029642 | 0.702944 | 2.39889 | 0.108719 | 1379719.8 |  | 0.7046931 | 2.674051 | 16.69333
2.5988 | 0.000337 | 0.802173 | 0.000112 | 18814.67065 | 428.292924 | 309.800035 | 528.593313 | 0.028095 | 0.723337 | 2.5988 | 0.117556 | 1595338.6 |  | 0.7277798 | 2.846741 | 17.20985
2.7987 | 0.000366 | 0.877651 | 0.00012 | 20584.99428 | 440.005741 | 327.539987 | 548.532128 | 0.026647 | 0.744399 | 2.7987 | 0.127838 | 1845397.3 |  | 0.7516229 | 3.030213 | 17.74034
2.99861 | 0.000393 | 0.960241 | 0.00013 | 22521.6395 | 452.170231 | 346.445291 | 569.633442 | 0.025293 | 0.766183 | 2.99861 | 0.137029 | 2135548.6 |  | 0.7762471 | 3.225092 | 18.28498
3.19852 | 0.000417 | 1.050593 | 0.00014 | 24640.63124 | 464.798516 | 366.609451 | 591.979856 | 0.024025 | 0.788749 | 3.19852 | 0.145571 | 2472465.7 |  | 0.8016781 | 3.432032 | 18.84393
3.39843 | 0.000446 | 1.149446 | 0.000151 | 26959.34269 | 477.897509 | 388.129341 | 615.654461 | 0.022836 | 0.81216 | 3.39843 | 0.155777 | 2863918.0 |  | 0.8279422 | 3.651716 | 19.41733
3.59833 | 0.000477 | 1.257596 | 0.000164 | 29496.11103 | 491.476574 | 411.113681 | 640.752434 | 0.021723 | 0.836487 | 3.59833 | 0.166413 | 3318955.9 |  | 0.8550667 | 3.884861 | 20.00529
3.79824 | 0.000504 | 1.375911 | 0.000178 | 32271.51907 | 505.541158 | 435.680431 | 667.374933 | 0.02068 | 0.86181 | 3.79824 | 0.175792 | 3848241.0 |  | 0.8830799 | 4.13221 | 20.60792
3.99815 | 0.000535 | 1.505374 | 0.000194 | 35307.84806 | 520.09876 | 461.963726 | 695.638703 | 0.019702 | 0.888223 | 3.99815 | 0.186891 | 4464305.7 |  | 0.9120108 | 4.394542 | 21.22525
4.19805 | 0.000561 | 1.647012 | 0.000211 | 38630.274 | 535.143646 | 490.099324 | 725.655614 | 0.018785 | 0.915828 | 4.19805 | 0.195913 | 5181872.1 |  | 0.9418896 | 4.672663 | 21.85733
4.39796 | 0.000593 | 1.801996 | 0.00023 | 42264.56817 | 550.680042 | 520.249645 | 757.567292 | 0.017924 | 0.94474 | 4.39796 | 0.206879 | 6018150.2 |  | 0.9727472 | 4.967412 | 22.50414
4.59787 | 0.000621 | 1.971565 | 0.000252 | 46241.29479 | 566.697938 | 552.585805 | 791.51603 | 0.017117 | 0.975098 | 4.59787 | 0.216664 | 6993659.9 |  | 1.004616 | 5.279657 | 23.16564
4.79778 | 0.000647 | 2.157055 | 0.000275 | 50592.47389 | 583.181578 | 587.291506 | 827.654557 | 0.016359 | 1.007047 | 4.79778 | 0.225939 | 8132319.5 |  | 1.037528 | 5.610296 | 23.84171
4.99768 | 0.00069 | 2.36003 | 0.000302 | 55352.77894 | 600.11397 | 624.575659 | 866.159068 | 0.015648 | 1.040762 | 4.99768 | 0.241018 | 9462356.0 |  | 1.071519 | 5.960253 | 24.53223
5.19759 | 0.000718 | 2.582072 | 0.000331 | 60561.34595 | 617.464139 | 664.661963 | 907.214135 | 0.01498 | 1.076438 | 5.19759 | 0.250445 | 11017197.7 |  | 1.106624 | 6.33048 | 25.237
5.3975 | 0.000758 | 2.825053 | 0.000364 | 66259.91018 | 635.19163 | 707.793692 | 951.020671 | 0.014353 | 1.114299 | 5.3975 | 0.264477 | 12836077.4 |  | 1.142878 | 6.721954 | 25.95576
5.59741 | 0.000801 | 3.090843 | 0.000401 | 72493.8637 | 653.250584 | 754.247815 | 997.810649 | 0.013764 | 1.154607 | 5.59741 | 0.279479 | 14965461.2 |  | 1.180321 | 7.135672 | 26.6882
5.79731 | 0.000833 | 3.381669 | 0.000443 | 79314.3762 | 671.581737 | 804.333935 | 1047.843074 | 0.013211 | 1.197671 | 5.79731 | 0.290589 | 17460758.4 |  | 1.21899 | 7.572652 | 27.43394
5.99722 | 0.000865 | 3.699875 | 0.000489 | 86777.8947 | 690.097176 | 858.371605 | 1101.379101 | 0.012692 | 1.243842 | 5.99722 | 0.301968 | 20387278.2 |  | 1.258925 | 8.033926 | 28.19254
6.19713 | 0.000901 | 4.047976 | 0.00054 | 94942.22324 | 708.715024 | 916.748279 | 1158.751221 | 0.012205 | 1.293536 | 6.19713 | 0.314364 | 23822333.4 |  | 1.30017 | 8.520539 | 28.96345
6.39703 | 0.000907 | 4.428899 | 0.000598 | 103876.2395 | 727.317192 | 979.878627 | 1220.30833 | 0.011748 | 1.347251 | 6.39703 | 0.316579 | 27858857.5 |  | 1.342765 | 9.033542 | 29.7461
6.59694 | 0.000929 | 4.845607 | 0.000663 | 113650.8354 | 745.774441 | 1048.233638 | 1286.457647 | 0.011319 | 1.405564 | 6.59694 | 0.324389 | 32606600.5 |  | 1.386756 | 9.573989 | 30.53978
6.79685 | 0.000975 | 5.301486 | 0.000735 | 124343.1427 | 763.964259 | 1122.405023 | 1357.731352 | 0.010919 | 1.469185 | 6.79685 | 0.340306 | 38198493.8 |  | 1.432188 | 10.14293 | 31.34372
6.99676 | 0.001024 | 5.800375 | 0.000816 | 136043.467 | 781.744292 | 1203.085686 | 1434.761063 | 0.010546 | 1.538976 | 6.99676 | 0.357311 | 44797012.1 |  | 1.479108 | 10.7414 | 32.15705
7.19667 | 0.001059 | 6.346115 | 0.000907 | 148844.6333 | 799.00494 | 1291.171657 | 1518.398216 | 0.010201 | 1.615975 | 7.19667 | 0.369542 | 52600753.1 |  | 1.527566 | 11.37042 | 32.97883
7.39657 | 0.001044 | 6.943208 | 0.001009 | 162849.0979 | 815.699459 | 1387.892502 | 1609.848193 | 0.009886 | 1.701475 | 7.39657 | 0.364463 | 61860864.4 |  | 1.577611 | 12.03099 | 33.80798
[14 empty] | 1.629296 | 12.72407 | 34.64334
[14 empty] | 1.682674 | 13.45057 | 35.48367
[14 empty] | 1.737801 | 14.21136 | 36.32759
[14 empty] | 1.794734 | 15.00723 | 37.17363
[14 empty] | 1.853532 | 15.83891 | 38.02024
[14 empty] | 1.914256 | 16.70703 | 38.86575
[14 empty] | 1.97697 | 17.61213 | 39.70838
[14 empty] | 2.041738 | 18.55463 | 40.5463
[14 empty] | 2.108628 | 19.53483 | 41.37756
[14 empty] | 2.17771 | 20.55291 | 42.20016
[14 empty] | 2.249055 | 21.60887 | 43.012
[14 empty] | 2.322737 | 22.7026 | 43.81097
[14 empty] | 2.398833 | 23.83377 | 44.59487
[14 empty] | 2.477422 | 25.00192 | 45.36152
[14 empty] | 2.558586 | 26.20638 | 46.1087
[14 empty] | 2.642409 | 27.4463 | 46.83419
[14 empty] | 2.728978 | 28.72064 | 47.53581
[14 empty] | 2.818383 | 30.02815 | 48.21143
[14 empty] | 2.910717 | 31.3674 | 48.85896
[14 empty] | 3.006076 | 32.73676 | 49.47643
[14 empty] | 3.10456 | 34.13442 | 50.06195
[14 empty] | 3.206269 | 35.55839 | 50.61376
[14 empty] | 3.311311 | 37.00651 | 51.13026
[14 empty] | 3.419794 | 38.47647 | 51.61002
[14 empty] | 3.531832 | 39.9658 | 52.05178
[14 empty] | 3.647539 | 41.47195 | 52.45448
[14 empty] | 3.767038 | 42.99224 | 52.81729
[14 empty] | 3.890451 | 44.52391 | 53.13959
[14 empty] | 4.017908 | 46.06418 | 53.42102
[14 empty] | 4.14954 | 47.6102 | 53.66143
[14 empty] | 4.285485 | 49.15914 | 53.86093
[14 empty] | 4.425884 | 50.70819 | 54.01988
[14 empty] | 4.570882 | 52.25459 | 54.13886
[14 empty] | 4.72063 | 53.79565 | 54.21869
[14 empty] | 4.875285 | 55.32878 | 54.26043
[14 empty] | 5.035006 | 56.85151 | 54.26533
[14 empty] | 5.19996 | 58.36149 | 54.23483
[14 empty] | 5.370318 | 59.85657 | 54.17057
[14 empty] | 5.546257 | 61.33474 | 54.07433
[14 empty] | 5.72796 | 62.79418 | 53.94805
[14 empty] | 5.915616 | 64.2333 | 53.79376
[14 empty] | 6.10942 | 65.65068 | 53.6136
[14 empty] | 6.309573 | 67.04514 | 53.40978
[14 empty] | 6.516284 | 68.41569 | 53.18456
[14 empty] | 6.729767 | 69.76156 | 52.94022
[14 empty] | 6.950243 | 71.08222 | 52.67905
[14 empty] | 7.177943 | 72.3773 | 52.40331
[14 empty] | 7.413102 | 73.64667 | 52.11526
[14 empty] | 7.655966 | 74.89037 | 51.81707
[14 empty] | 7.906786 | 76.10863 | 51.51085
[14 empty] | 8.165824 | 77.30184 | 51.19864
[14 empty] | 8.433348 | 78.47056 | 50.88236
[14 empty] | 8.709636 | 79.61548 | 50.56384
[14 empty] | 8.994976 | 80.73742 | 50.24478
[14 empty] | 9.289664 | 81.83733 | 49.92676
[14 empty] | 9.594006 | 82.91624 | 49.61121
[14 empty] | 9.908319 | 83.97527 | 49.29944
[14 empty] | 10.23293 | 85.01563 | 48.99262
[14 empty] | 10.56818 | 86.03854 | 48.69176
[14 empty] | 10.9144 | 87.04532 | 48.39773
[14 empty] | 11.27197 | 88.03726 | 48.11127
[14 empty] | 11.64126 | 89.01571 | 47.83297
[14 empty] | 12.02264 | 89.98199 | 47.56329
[14 empty] | 12.41652 | 90.93743 | 47.30254
[14 empty] | 12.82331 | 91.88333 | 47.05092
[14 empty] | 13.24342 | 92.82097 | 46.80849
[14 empty] | 13.67729 | 93.75157 | 46.57522
[14 empty] | 14.12538 | 94.67632 | 46.35095
[14 empty] | 14.58814 | 95.59633 | 46.13541
[14 empty] | 15.06607 | 96.51268 | 45.92825
[14 empty] | 15.55966 | 97.42635 | 45.72905
[14 empty] | 16.06941 | 98.33825 | 45.53727
[14 empty] | 16.59587 | 99.24924 | 45.35235
[14 empty] | 17.13957 | 100.1601 | 45.17362
[14 empty] | 17.70109 | 101.0714 | 45.00041
[14 empty] | 18.281 | 101.9838 | 44.83196
[14 empty] | 18.87991 | 102.8978 | 44.66751
[14 empty] | 19.49845 | 103.8138 | 44.50625
[14 empty] | 20.13724 | 104.732 | 44.34737
[14 empty] | 20.79697 | 105.6529 | 44.19002
[14 empty] | 21.4783 | 106.5764 | 44.03339
[14 empty] | 22.18196 | 107.5027 | 43.87663
[14 empty] | 22.90868 | 108.4317 | 43.71893
[14 empty] | 23.6592 | 109.3633 | 43.55946
[14 empty] | 24.43431 | 110.2974 | 43.39746
[14 empty] | 25.23481 | 111.2337 | 43.23215
[14 empty] | 26.06154 | 112.1719 | 43.06282
[14 empty] | 26.91535 | 113.1115 | 42.88876
[14 empty] | 27.79713 | 114.0523 | 42.70934
[14 empty] | 28.70781 | 114.9935 | 42.52395
[14 empty] | 29.64831 | 115.9347 | 42.33203
[14 empty] | 30.61963 | 116.8752 | 42.1331
[14 empty] | 31.62278 | 117.8144 | 41.92672
[14 empty] | 32.65878 | 118.7515 | 41.71252
[14 empty] | 33.72873 | 119.6859 | 41.49018
[14 empty] | 34.83373 | 120.6167 | 41.25948
[14 empty] | 35.97493 | 121.543 | 41.02026
[14 empty] | 37.15352 | 122.4642 | 40.77243
[14 empty] | 38.37072 | 123.3793 | 40.51597
[14 empty] | 39.6278 | 124.2875 | 40.25097
[14 empty] | 40.92607 | 125.188 | 39.97758
[14 empty] | 42.26686 | 126.0798 | 39.69603
[14 empty] | 43.65158 | 126.9623 | 39.40663
[14 empty] | 45.08167 | 127.8346 | 39.10977
[14 empty] | 46.55861 | 128.696 | 38.80593
[14 empty] | 48.08393 | 129.5456 | 38.49564
[14 empty] | 49.65923 | 130.3829 | 38.17951
[14 empty] | 51.28614 | 131.2073 | 37.85823
[14 empty] | 52.96634 | 132.0181 | 37.53253
[14 empty] | 54.7016 | 132.8149 | 37.20319
[14 empty] | 56.4937 | 133.5972 | 36.87105
[14 empty] | 58.34451 | 134.3648 | 36.53698
[14 empty] | 60.25596 | 135.1172 | 36.2019
[14 empty] | 62.23003 | 135.8544 | 35.86671
[14 empty] | 64.26877 | 136.5763 | 35.53238
[14 empty] | 66.37431 | 137.2827 | 35.19986
[14 empty] | 68.54882 | 137.9738 | 34.87009
[14 empty] | 70.79458 | 138.6496 | 34.54402
[14 empty] | 73.11391 | 139.3104 | 34.22257
[14 empty] | 75.50922 | 139.9566 | 33.90667
[14 empty] | 77.98301 | 140.5884 | 33.59717
[14 empty] | 80.53784 | 141.2062 | 33.29493
[14 empty] | 83.17638 | 141.8107 | 33.00075
[14 empty] | 85.90135 | 142.4022 | 32.71537
[14 empty] | 88.7156 | 142.9816 | 32.4395
[14 empty] | 91.62205 | 143.5493 | 32.1738
[14 empty] | 94.62372 | 144.1062 | 31.91885
[14 empty] | 97.72372 | 144.6529 | 31.67518
[14 empty] | 100.9253 | 145.1903 | 31.44325
[14 empty] | 104.2317 | 145.7191 | 31.22348
[14 empty] | 107.6465 | 146.2403 | 31.01619
[14 empty] | 111.1732 | 146.7546 | 30.82164
[14 empty] | 114.8154 | 147.2628 | 30.64005
[14 empty] | 118.5769 | 147.766 | 30.47153
[14 empty] | 122.4616 | 148.2648 | 30.31616
[14 empty] | 126.4736 | 148.7602 | 30.17393
[14 empty] | 130.6171 | 149.2529 | 30.04477
[14 empty] | 134.8963 | 149.7439 | 29.92855
[14 empty] | 139.3157 | 150.2339 | 29.82507
[14 empty] | 143.8799 | 150.7237 | 29.73409
[14 empty] | 148.5936 | 151.214 | 29.65529
[14 empty] | 153.4617 | 151.7055 | 29.58832
[14 empty] | 158.4893 | 152.1989 | 29.53275
[14 empty] | 163.6817 | 152.6948 | 29.48813
[14 empty] | 169.0441 | 153.1936 | 29.45396
[14 empty] | 174.5822 | 153.696 | 29.4297
[14 empty] | 180.3018 | 154.2024 | 29.41479
[14 empty] | 186.2087 | 154.7131 | 29.40863
[14 empty] | 192.3092 | 155.2286 | 29.41061
[14 empty] | 198.6095 | 155.7489 | 29.42009
[14 empty] | 205.1162 | 156.2744 | 29.43645
[14 empty] | 211.8361 | 156.8051 | 29.45905
[14 empty] | 218.7762 | 157.3411 | 29.48726
[14 empty] | 225.9436 | 157.8824 | 29.52047
[14 empty] | 233.3458 | 158.4289 | 29.55807
[14 empty] | 240.9905 | 158.9804 | 29.59949
[14 empty] | 248.8857 | 159.5369 | 29.64421
[14 empty] | 257.0396 | 160.098 | 29.69172
[14 empty] | 265.4606 | 160.6634 | 29.74157
[14 empty] | 274.1574 | 161.2328 | 29.79336
[14 empty] | 283.1392 | 161.8058 | 29.84674
[14 empty] | 292.4152 | 162.3819 | 29.90142
[14 empty] | 301.9952 | 162.9608 | 29.95717
[14 empty] | 311.889 | 163.542 | 30.01383
[14 empty] | 322.1069 | 164.125 | 30.07131
[14 empty] | 332.6596 | 164.7093 | 30.12956
[14 empty] | 343.5579 | 165.2945 | 30.18862
[14 empty] | 354.8134 | 165.8801 | 30.24857
[14 empty] | 366.4376 | 166.4656 | 30.30958
[14 empty] | 378.4426 | 167.0508 | 30.37185
[14 empty] | 390.8409 | 167.635 | 30.43563
[14 empty] | 403.6454 | 168.2181 | 30.50124
[14 empty] | 416.8694 | 168.7997 | 30.56903
[14 empty] | 430.5266 | 169.3796 | 30.63938
[14 empty] | 444.6313 | 169.9575 | 30.7127
[14 empty] | 459.198 | 170.5333 | 30.78944
[14 empty] | 474.242 | 171.1069 | 30.87005
[14 empty] | 489.7788 | 171.6781 | 30.95499
[14 empty] | 505.8247 | 172.2471 | 31.04472
[14 empty] | 522.3962 | 172.8138 | 31.13971
[14 empty] | 539.5106 | 173.3783 | 31.24041
[14 empty] | 557.1857 | 173.9407 | 31.34726
[14 empty] | 575.4399 | 174.5013 | 31.46069
[14 empty] | 594.2922 | 175.0601 | 31.58107
[14 empty] | 613.762 | 175.6175 | 31.70879
[14 empty] | 633.8697 | 176.1738 | 31.84417
[14 empty] | 654.6362 | 176.7291 | 31.98752
[14 empty] | 676.083 | 177.2838 | 32.13911
[14 empty] | 698.2324 | 177.8382 | 32.29915
[14 empty] | 721.1075 | 178.3926 | 32.46786
[14 empty] | 744.732 | 178.9473 | 32.64538
[14 empty] | 769.1304 | 179.5026 | 32.83183
[14 empty] | 794.3282 | 180.0588 | 33.02732
[14 empty] | 820.3515 | 180.6162 | 33.23189
[14 empty] | 847.2274 | 181.175 | 33.44559
[14 empty] | 874.9838 | 181.7354 | 33.66841
[14 empty] | 903.6495 | 182.2977 | 33.90036
[14 empty] | 933.2543 | 182.862 | 34.14141
[14 empty] | 963.829 | 183.4283 | 34.39152
[14 empty] | 995.4054 | 183.9969 | 34.65067
[14 empty] | 1028.016 | 184.5676 | 34.91881
[14 empty] | 1061.696 | 185.1407 | 35.19593
[14 empty] | 1096.478 | 185.7159 | 35.48201
[14 empty] | 1132.4 | 186.2932 | 35.77706
[14 empty] | 1169.499 | 186.8725 | 36.08111
[14 empty] | 1207.814 | 187.4538 | 36.39422
[14 empty] | 1247.384 | 188.0367 | 36.71649
[14 empty] | 1288.25 | 188.6211 | 37.04805
[14 empty] | 1330.454 | 189.2068 | 37.38909
[14 empty] | 1374.042 | 189.7935 | 37.73982
[14 empty] | 1419.058 | 190.3809 | 38.10053
[14 empty] | 1465.548 | 190.9689 | 38.47154
[14 empty] | 1513.561 | 191.5571 | 38.85322
[14 empty] | 1563.148 | 192.1453 | 39.246
[14 empty] | 1614.359 | 192.7332 | 39.65037
[14 empty] | 1667.247 | 193.3205 | 40.06687
[14 empty] | 1721.869 | 193.9071 | 40.49607
[14 empty] | 1778.279 | 194.4928 | 40.93862
[14 empty] | 1836.538 | 195.0773 | 41.39519
[14 empty] | 1896.706 | 195.6605 | 41.86651
[14 empty] | 1958.845 | 196.2422 | 42.35334
[14 empty] | 2023.019 | 196.8225 | 42.85648
[14 empty] | 2089.296 | 197.4013 | 43.37677
[14 empty] | 2157.744 | 197.9785 | 43.91508
[14 empty] | 2228.435 | 198.5543 | 44.47229
[14 empty] | 2301.442 | 199.1286 | 45.04932
[14 empty] | 2376.84 | 199.7016 | 45.6471
[14 empty] | 2454.709 | 200.2735 | 46.26658
[14 empty] | 2535.129 | 200.8445 | 46.90871
[14 empty] | 2618.183 | 201.4148 | 47.57447
[14 empty] | 2703.958 | 201.9848 | 48.26482
[14 empty] | 2792.544 | 202.5546 | 48.98076
[14 empty] | 2884.032 | 203.1248 | 49.72326
[14 empty] | 2978.516 | 203.6956 | 50.49331
[14 empty] | 3076.097 | 204.2675 | 51.29189
[14 empty] | 3176.874 | 204.841 | 52.11997
[14 empty] | 3280.953 | 205.4165 | 52.97855
[14 empty] | 3388.442 | 205.9945 | 53.86859
[14 empty] | 3499.452 | 206.5756 | 54.79108
[14 empty] | 3614.099 | 207.1603 | 55.74697
[14 empty] | 3732.502 | 207.7491 | 56.73724
[14 empty] | 3854.784 | 208.3428 | 57.76286
[14 empty] | 3981.072 | 208.9418 | 58.82478
[14 empty] | 4111.497 | 209.5469 | 59.92398
[14 empty] | 4246.196 | 210.1586 | 61.0614
[14 empty] | 4385.307 | 210.7776 | 62.23802
[14 empty] | 4528.976 | 211.4046 | 63.45481
[14 empty] | 4677.351 | 212.0402 | 64.71271
[14 empty] | 4830.588 | 212.6852 | 66.01272
[14 empty] | 4988.845 | 213.3403 | 67.35579
[14 empty] | 5152.286 | 214.0061 | 68.74292
[14 empty] | 5321.083 | 214.6835 | 70.17508
[14 empty] | 5495.409 | 215.3731 | 71.65327
[14 empty] | 5675.446 | 216.0757 | 73.17848
[14 empty] | 5861.382 | 216.792 | 74.75173
[14 empty] | 6053.409 | 217.523 | 76.37404
[14 empty] | 6251.727 | 218.2692 | 78.04642
[14 empty] | 6456.542 | 219.0317 | 79.76992
[14 empty] | 6668.068 | 219.811 | 81.54558
[14 empty] | 6886.523 | 220.6082 | 83.37446
[14 empty] | 7112.135 | 221.424 | 85.25763
[14 empty] | 7345.139 | 222.2593 | 87.19617
[14 empty] | 7585.776 | 223.1149 | 89.19117
[14 empty] | 7834.296 | 223.9917 | 91.24373
[14 empty] | 8090.959 | 224.8907 | 93.35496
[14 empty] | 8356.03 | 225.8127 | 95.526
[14 empty] | 8629.785 | 226.7586 | 97.75796
[14 empty] | 8912.509 | 227.7294 | 100.052
[14 empty] | 9204.496 | 228.7261 | 102.4093
[14 empty] | 9506.048 | 229.7495 | 104.8309
[14 empty] | 9817.479 | 230.8006 | 107.3182
[14 empty] | 10139.11 | 231.8804 | 109.8721
[14 empty] | 10471.29 | 232.9899 | 112.494
[14 empty] | 10814.34 | 234.13 | 115.1851
[14 empty] | 11168.63 | 235.3018 | 117.9465
[14 empty] | 11534.53 | 236.5062 | 120.7795
[14 empty] | 11912.42 | 237.7442 | 123.6852
[14 empty] | 12302.69 | 239.0168 | 126.665
[14 empty] | 12705.74 | 240.325 | 129.7201
[14 empty] | 13122 | 241.6697 | 132.8517
[14 empty] | 13551.89 | 243.0518 | 136.0611
[14 empty] | 13995.87 | 244.4724 | 139.3496
[14 empty] | 14454.4 | 245.9323 | 142.7185
[14 empty] | 14927.94 | 247.4325 | 146.1691
[14 empty] | 15417 | 248.9737 | 149.7029
[14 empty] | 15922.09 | 250.5569 | 153.321
[14 empty] | 16443.72 | 252.1828 | 157.0251
[14 empty] | 16982.44 | 253.8522 | 160.8164
[14 empty] | 17538.81 | 255.5658 | 164.6966
[14 empty] | 18113.4 | 257.3243 | 168.6672
[14 empty] | 18706.82 | 259.1284 | 172.7297
[14 empty] | 19319.68 | 260.9787 | 176.8859
[14 empty] | 19952.62 | 262.8757 | 181.1375
[14 empty] | 20606.3 | 264.8199 | 185.4863
[14 empty] | 21281.39 | 266.8118 | 189.9343
[14 empty] | 21978.6 | 268.8518 | 194.4834
[14 empty] | 22698.65 | 270.9403 | 199.1358
[14 empty] | 23442.29 | 273.0777 | 203.8938
[14 empty] | 24210.29 | 275.2642 | 208.7596
[14 empty] | 25003.45 | 277.5002 | 213.7359
[14 empty] | 25822.6 | 279.7859 | 218.8253
[14 empty] | 26668.59 | 282.1216 | 224.0305
[14 empty] | 27542.29 | 284.5076 | 229.3546
[14 empty] | 28444.61 | 286.944 | 234.8007
[14 empty] | 29376.5 | 289.4312 | 240.372
[14 empty] | 30338.91 | 291.9695 | 246.072
[14 empty] | 31332.86 | 294.5592 | 251.9045
[14 empty] | 32359.37 | 297.2006 | 257.8731
[14 empty] | 33419.5 | 299.8941 | 263.982
[14 empty] | 34514.37 | 302.6403 | 270.2352
[14 empty] | 35645.11 | 305.4397 | 276.6372
[14 empty] | 36812.9 | 308.2929 | 283.1925
[14 empty] | 38018.94 | 311.2007 | 289.9057
[14 empty] | 39264.49 | 314.1637 | 296.7818
[14 empty] | 40550.85 | 317.183 | 303.8257
[14 empty] | 41879.36 | 320.2596 | 311.0428
[14 empty] | 43251.38 | 323.3946 | 318.4382
[14 empty] | 44668.36 | 326.5891 | 326.0176
[14 empty] | 46131.76 | 329.8447 | 333.7866
[14 empty] | 47643.1 | 333.1627 | 341.7508
[14 empty] | 49203.95 | 336.5447 | 349.9163
[14 empty] | 50815.94 | 339.9925 | 358.2891
[14 empty] | 52480.75 | 343.5079 | 366.8752
[14 empty] | 54200.09 | 347.0928 | 375.681
[14 empty] | 55975.76 | 350.7492 | 384.7128
[14 empty] | 57809.6 | 354.4795 | 393.9771
[14 empty] | 59703.53 | 358.2857 | 403.4805
[14 empty] | 61659.5 | 362.1704 | 413.2297
[14 empty] | 63679.55 | 366.1359 | 423.2315
[14 empty] | 65765.78 | 370.1848 | 433.4927
[14 empty] | 67920.36 | 374.3198 | 444.0205
[14 empty] | 70145.53 | 378.5436 | 454.8218
[14 empty] | 72443.6 | 382.859 | 465.9038
[14 empty] | 74816.95 | 387.2688 | 477.274
[14 empty] | 77268.06 | 391.776 | 488.9398
[14 empty] | 79799.47 | 396.3836 | 500.9086
[14 empty] | 82413.81 | 401.0946 | 513.1882
[14 empty] | 85113.8 | 405.912 | 525.7864
[14 empty] | 87902.25 | 410.839 | 538.7112
[14 empty] | 90782.05 | 415.8787 | 551.9706
[14 empty] | 93756.2 | 421.0343 | 565.5728
[14 empty] | 96827.79 | 426.3089 | 579.5264
[14 empty] | 100000 | 431.7057 | 593.8398

## 020-24A-Tscan_3_5mean-b_MR
MicroRheology Analysis v9.2.8
2018-10-02 17:21
Correlation Mode: | Cross
Geometry: | Transmission
Multi-Tau Duration (s): | 120
Echo Duration (s): | 60
Wavelength (nm): | 685
Temperature (?C): | 29.98
Cuvette Thickness (mm): | 10
Absorption Length (mm): | Inf
Solvent: | Water
Solvent Refractive Index: | 1.329
Particle Radius (nm): | 465
Mean Count Rate (kHz): | 167
l* (microns): | 968.99
Lag Time (s) | Mean Square Displacement (micron^2) | Fit Lag Time (s) | Mean Square Displacement Fit (micron^2) | Frequency(rad/s) | G1 (Pa) | G2 (Pa) | G* (Pa) | Complex Viscosity (Pa s) | Loss Tangent (-) | Time (s) | Creep Compliance (1/Pa)
5.61e-06 | 2.09e-06 | 5.61e-06 | 1.97e-06 | 0.131638 | -0.760776 | 2.499778 | 2.612981 | 19.849721 | -3.285826 | 5.61e-06 | 0.000728
6.01e-06 | 2.12e-06 | 6.14e-06 | 2.09e-06 | 0.144026 | -0.818521 | 2.802011 | 2.919117 | 20.268037 | -3.423259 | 6.01e-06 | 0.00074
6.41e-06 | 2.18e-06 | 6.72e-06 | 2.22e-06 | 0.157577 | -0.873388 | 3.141161 | 3.260322 | 20.690376 | -3.596522 | 6.41e-06 | 0.000762
7.21e-06 | 2.27e-06 | 7.35e-06 | 2.35e-06 | 0.172403 | -0.923414 | 3.52098 | 3.640054 | 21.113676 | -3.813004 | 7.21e-06 | 0.000794
8.01e-06 | 2.39e-06 | 8.04e-06 | 2.48e-06 | 0.188626 | -0.966176 | 3.945171 | 4.061757 | 21.533345 | -4.083284 | 8.01e-06 | 0.000835
8.81e-06 | 2.63e-06 | 8.8e-06 | 2.62e-06 | 0.206373 | -0.998867 | 4.417818 | 4.529333 | 21.947365 | -4.42283 | 8.81e-06 | 0.000919
9.61e-06 | 2.78e-06 | 9.63e-06 | 2.77e-06 | 0.22579 | -1.01814 | 4.943028 | 5.046795 | 22.351743 | -4.854961 | 9.61e-06 | 0.000969
1.04e-05 | 2.92e-06 | 1.05e-05 | 2.92e-06 | 0.247037 | -1.020097 | 5.524728 | 5.618115 | 22.741991 | -5.415886 | 1.04e-05 | 0.00102
1.12e-05 | 3.01e-06 | 1.15e-05 | 3.07e-06 | 0.270279 | -1.000331 | 6.167125 | 6.247726 | 23.115804 | -6.165086 | 1.12e-05 | 0.001049
1.2e-05 | 3.13e-06 | 1.26e-05 | 3.23e-06 | 0.295712 | -0.953782 | 6.874067 | 6.939921 | 23.468518 | -7.207165 | 1.2e-05 | 0.001093
1.28e-05 | 3.22e-06 | 1.38e-05 | 3.39e-06 | 0.323536 | -0.874827 | 7.649246 | 7.699109 | 23.796736 | -8.743724 | 1.28e-05 | 0.001122
1.44e-05 | 3.41e-06 | 1.51e-05 | 3.56e-06 | 0.353976 | -0.757219 | 8.496347 | 8.530023 | 24.09777 | -11.220465 | 1.44e-05 | 0.001191
1.6e-05 | 3.56e-06 | 1.65e-05 | 3.73e-06 | 0.387286 | -0.594082 | 9.418135 | 9.436854 | 24.366632 | -15.853272 | 1.6e-05 | 0.001241
1.76e-05 | 3.71e-06 | 1.81e-05 | 3.9e-06 | 0.423723 | -0.378014 | 10.417472 | 10.424328 | 24.601728 | -27.558406 | 1.76e-05 | 0.001294
1.92e-05 | 3.85e-06 | 1.98e-05 | 4.08e-06 | 0.463595 | -0.101035 | 11.496062 | 11.496506 | 24.79859 | -113.783483 | 1.92e-05 | 0.001345
2.08e-05 | 4.03e-06 | 2.16e-05 | 4.27e-06 | 0.507211 | 0.245306 | 12.655546 | 12.657923 | 24.955919 | 51.590796 | 2.08e-05 | 0.001408
2.24e-05 | 4.23e-06 | 2.37e-05 | 4.46e-06 | 0.55494 | 0.669898 | 13.896211 | 13.912348 | 25.069992 | 20.743762 | 2.24e-05 | 0.001475
2.4e-05 | 4.44e-06 | 2.59e-05 | 4.65e-06 | 0.60716 | 1.181836 | 15.217505 | 15.263328 | 25.138891 | 12.876155 | 2.4e-05 | 0.001551
2.56e-05 | 4.66e-06 | 2.83e-05 | 4.85e-06 | 0.664287 | 1.790486 | 16.618191 | 16.714368 | 25.161372 | 9.281384 | 2.56e-05 | 0.001627
2.88e-05 | 4.9e-06 | 3.1e-05 | 5.05e-06 | 0.726791 | 2.505241 | 18.095593 | 18.268189 | 25.135408 | 7.223095 | 2.88e-05 | 0.001711
3.2e-05 | 5.12e-06 | 3.39e-05 | 5.25e-06 | 0.795168 | 3.335482 | 19.64638 | 19.927511 | 25.060749 | 5.890118 | 3.2e-05 | 0.001788
3.52e-05 | 5.36e-06 | 3.71e-05 | 5.46e-06 | 0.869984 | 4.290371 | 21.265752 | 21.694228 | 24.936344 | 4.956623 | 3.52e-05 | 0.00187
3.84e-05 | 5.56e-06 | 4.06e-05 | 5.68e-06 | 0.951843 | 5.378611 | 22.947743 | 23.56965 | 24.762119 | 4.266481 | 3.84e-05 | 0.00194
4.16e-05 | 5.76e-06 | 4.44e-05 | 5.89e-06 | 1.041405 | 6.608426 | 24.685403 | 25.554655 | 24.538625 | 3.735444 | 4.16e-05 | 0.002012
4.48e-05 | 5.95e-06 | 4.86e-05 | 6.11e-06 | 1.139405 | 7.98707 | 26.470094 | 27.648855 | 24.266039 | 3.314118 | 4.48e-05 | 0.002078
4.8e-05 | 6.17e-06 | 5.32e-05 | 6.34e-06 | 1.246614 | 9.520988 | 28.292637 | 29.851676 | 23.946211 | 2.971607 | 4.8e-05 | 0.002154
5.12e-05 | 6.39e-06 | 5.82e-05 | 6.56e-06 | 1.363903 | 11.215716 | 30.142884 | 32.161868 | 23.580758 | 2.687558 | 5.12e-05 | 0.002229
5.76e-05 | 6.66e-06 | 6.36e-05 | 6.79e-06 | 1.492232 | 13.075498 | 32.00963 | 34.577233 | 23.171491 | 2.448062 | 5.76e-05 | 0.002326
6.4e-05 | 6.97e-06 | 6.96e-05 | 7.02e-06 | 1.632637 | 15.103371 | 33.881186 | 37.095102 | 22.720974 | 2.243286 | 6.4e-05 | 0.002431
7.04e-05 | 7.23e-06 | 7.62e-05 | 7.26e-06 | 1.786273 | 17.300327 | 35.744399 | 39.710998 | 22.231199 | 2.066111 | 7.04e-05 | 0.002524
7.68e-05 | 7.46e-06 | 8.33e-05 | 7.49e-06 | 1.954333 | 19.666398 | 37.586926 | 42.421035 | 21.706148 | 1.911226 | 7.68e-05 | 0.002605
8.32e-05 | 7.67e-06 | 9.12e-05 | 7.73e-06 | 2.138211 | 22.200027 | 39.395639 | 45.220102 | 21.14857 | 1.774576 | 8.32e-05 | 0.002678
8.96e-05 | 7.84e-06 | 9.97e-05 | 7.97e-06 | 2.339399 | 24.897816 | 41.157341 | 48.102266 | 20.561804 | 1.65305 | 8.96e-05 | 0.002737
9.6e-05 | 8.04e-06 | 0.000109 | 8.21e-06 | 2.559518 | 27.755053 | 42.859372 | 51.061422 | 19.949622 | 1.544201 | 9.6e-05 | 0.002807
0.000102 | 8.27e-06 | 0.000119 | 8.46e-06 | 2.80038 | 30.764746 | 44.488654 | 54.089832 | 19.315175 | 1.446092 | 0.000102 | 0.002885
0.000115 | 8.5e-06 | 0.000131 | 8.7e-06 | 3.063873 | 33.919083 | 46.033741 | 57.180499 | 18.662819 | 1.357163 | 0.000115 | 0.002968
0.000128 | 8.78e-06 | 0.000143 | 8.95e-06 | 3.352173 | 37.208065 | 47.48291 | 60.324679 | 17.995693 | 1.276146 | 0.000128 | 0.003065
0.000141 | 9.06e-06 | 0.000156 | 9.19e-06 | 3.667531 | 40.621966 | 48.827027 | 63.515531 | 17.318337 | 1.201986 | 0.000141 | 0.003164
0.000154 | 9.29e-06 | 0.000171 | 9.44e-06 | 4.012646 | 44.148606 | 50.056256 | 66.74375 | 16.633349 | 1.133813 | 0.000154 | 0.003243
0.000166 | 9.5e-06 | 0.000187 | 9.69e-06 | 4.390234 | 47.774638 | 51.162722 | 70.000287 | 15.944544 | 1.070918 | 0.000166 | 0.003315
0.000179 | 9.66e-06 | 0.000205 | 9.93e-06 | 4.803301 | 51.486611 | 52.140203 | 73.27668 | 15.255483 | 1.012694 | 0.000179 | 0.003373
0.000192 | 9.83e-06 | 0.000224 | 1.02e-05 | 5.255218 | 55.271051 | 52.983923 | 76.564909 | 14.569311 | 0.95862 | 0.000192 | 0.003432
0.000205 | 1e-05 | 0.000245 | 1.04e-05 | 5.749748 | 59.112673 | 53.68968 | 79.855431 | 13.88851 | 0.90826 | 0.000205 | 0.003506
0.00023 | 1.03e-05 | 0.000268 | 1.07e-05 | 6.290754 | 62.996601 | 54.255683 | 83.139947 | 13.216213 | 0.861248 | 0.00023 | 0.003591
0.000256 | 1.05e-05 | 0.000293 | 1.09e-05 | 6.882618 | 66.908836 | 54.681625 | 86.411067 | 12.55497 | 0.817256 | 0.000256 | 0.003677
0.000282 | 1.08e-05 | 0.000321 | 1.12e-05 | 7.530263 | 70.834326 | 54.967907 | 89.660317 | 11.906664 | 0.776007 | 0.000282 | 0.00376
0.000307 | 1.1e-05 | 0.000351 | 1.14e-05 | 8.238792 | 74.758719 | 55.117003 | 92.8803 | 11.273534 | 0.737265 | 0.000307 | 0.003834
0.000333 | 1.12e-05 | 0.000384 | 1.16e-05 | 9.013898 | 78.669485 | 55.132892 | 96.065205 | 10.657454 | 0.700817 | 0.000333 | 0.0039
0.000358 | 1.13e-05 | 0.00042 | 1.19e-05 | 9.862096 | 82.55303 | 55.01984 | 99.207789 | 10.059504 | 0.666479 | 0.000358 | 0.003959
0.000384 | 1.15e-05 | 0.00046 | 1.21e-05 | 10.790003 | 86.397769 | 54.784282 | 102.302942 | 9.481271 | 0.634094 | 0.000384 | 0.004022
0.00041 | 1.17e-05 | 0.000503 | 1.23e-05 | 11.805272 | 90.192605 | 54.433001 | 105.34542 | 8.923591 | 0.60352 | 0.00041 | 0.004093
0.000461 | 1.19e-05 | 0.000551 | 1.26e-05 | 12.916052 | 93.927846 | 53.973998 | 108.331125 | 8.387325 | 0.574633 | 0.000461 | 0.004171
0.000512 | 1.22e-05 | 0.000603 | 1.28e-05 | 14.131425 | 97.5942 | 53.415719 | 111.255863 | 7.87294 | 0.547325 | 0.000512 | 0.004255
0.000563 | 1.24e-05 | 0.000659 | 1.3e-05 | 15.461011 | 101.184657 | 52.767679 | 114.11732 | 7.380974 | 0.521499 | 0.000563 | 0.004334
0.000614 | 1.26e-05 | 0.000721 | 1.33e-05 | 16.915849 | 104.692312 | 52.039279 | 116.912646 | 6.911427 | 0.497069 | 0.000614 | 0.004405
0.000666 | 1.28e-05 | 0.000789 | 1.35e-05 | 18.507441 | 108.112093 | 51.240779 | 119.640471 | 6.464452 | 0.47396 | 0.000666 | 0.004471
0.000717 | 1.3e-05 | 0.000863 | 1.37e-05 | 20.248754 | 111.440384 | 50.382384 | 122.30022 | 6.039889 | 0.452102 | 0.000717 | 0.004529
0.000768 | 1.32e-05 | 0.000945 | 1.39e-05 | 22.154103 | 114.674073 | 49.474285 | 124.891344 | 5.637391 | 0.431434 | 0.000768 | 0.004591
0.000819 | 1.33e-05 | 0.001033 | 1.41e-05 | 24.238747 | 117.811201 | 48.526901 | 127.414046 | 5.256627 | 0.411904 | 0.000819 | 0.004659
0.000922 | 1.36e-05 | 0.001131 | 1.43e-05 | 26.519403 | 120.851319 | 47.550517 | 129.869523 | 4.897151 | 0.393463 | 0.000922 | 0.004738
0.001024 | 1.38e-05 | 0.001237 | 1.45e-05 | 29.014693 | 123.794477 | 46.555061 | 132.259012 | 4.558346 | 0.376067 | 0.001024 | 0.004825
0.001126 | 1.41e-05 | 0.001353 | 1.47e-05 | 31.744498 | 126.642713 | 45.550375 | 134.585339 | 4.239643 | 0.359676 | 0.001126 | 0.00491
0.001229 | 1.43e-05 | 0.001481 | 1.5e-05 | 34.731724 | 129.397283 | 44.545595 | 136.850162 | 3.940206 | 0.344254 | 0.001229 | 0.004985
0.001331 | 1.45e-05 | 0.00162 | 1.52e-05 | 37.999521 | 132.061535 | 43.550038 | 139.05702 | 3.659441 | 0.329771 | 0.001331 | 0.005053
0.001434 | 1.46e-05 | 0.001773 | 1.54e-05 | 41.574922 | 134.638865 | 42.572112 | 141.209096 | 3.396497 | 0.316195 | 0.001434 | 0.005109
0.001536 | 1.48e-05 | 0.001939 | 1.55e-05 | 45.48651 | 137.134007 | 41.620003 | 143.310713 | 3.15062 | 0.303499 | 0.001536 | 0.005169
0.001638 | 1.5e-05 | 0.002122 | 1.57e-05 | 49.766846 | 139.551 | 40.701216 | 145.3653 | 2.920926 | 0.291658 | 0.001638 | 0.005236
0.001843 | 1.52e-05 | 0.002322 | 1.59e-05 | 54.449304 | 141.895232 | 39.82314 | 147.37754 | 2.706693 | 0.280652 | 0.001843 | 0.005315
0.002048 | 1.55e-05 | 0.00254 | 1.61e-05 | 59.572136 | 144.172773 | 38.992358 | 149.352578 | 2.507088 | 0.270456 | 0.002048 | 0.005403
0.002253 | 1.57e-05 | 0.002779 | 1.63e-05 | 65.177966 | 146.388752 | 38.21497 | 151.294582 | 2.321254 | 0.261051 | 0.002253 | 0.005493
0.002458 | 1.6e-05 | 0.00304 | 1.65e-05 | 71.310283 | 148.549825 | 37.496922 | 153.209235 | 2.148487 | 0.25242 | 0.002458 | 0.005572
0.002662 | 1.62e-05 | 0.003326 | 1.67e-05 | 78.020251 | 150.66192 | 36.843366 | 155.101411 | 1.987963 | 0.244543 | 0.002662 | 0.005648
0.002867 | 1.64e-05 | 0.003639 | 1.69e-05 | 85.360972 | 152.732029 | 36.25928 | 156.977094 | 1.83898 | 0.237405 | 0.002867 | 0.005711
0.003072 | 1.65e-05 | 0.003982 | 1.71e-05 | 93.393992 | 154.765761 | 35.749025 | 158.840907 | 1.700762 | 0.230988 | 0.003072 | 0.005777
0.003277 | 1.68e-05 | 0.004357 | 1.73e-05 | 102.180769 | 156.770332 | 35.316933 | 160.699169 | 1.572695 | 0.225278 | 0.003277 | 0.005852
0.003686 | 1.7e-05 | 0.004767 | 1.75e-05 | 111.795271 | 158.752065 | 34.966642 | 162.557326 | 1.454063 | 0.220259 | 0.003686 | 0.005939
0.004096 | 1.73e-05 | 0.005215 | 1.77e-05 | 122.314334 | 160.717365 | 34.701699 | 164.421043 | 1.34425 | 0.215918 | 0.004096 | 0.006036
0.004506 | 1.76e-05 | 0.005706 | 1.79e-05 | 133.822533 | 162.672916 | 34.525369 | 166.296358 | 1.242663 | 0.212238 | 0.004506 | 0.006129
0.004915 | 1.78e-05 | 0.006243 | 1.81e-05 | 146.41447 | 164.624988 | 34.44063 | 168.189012 | 1.148719 | 0.209207 | 0.004915 | 0.006205
0.005325 | 1.8e-05 | 0.00683 | 1.83e-05 | 160.191626 | 166.579784 | 34.45032 | 170.104818 | 1.061883 | 0.20681 | 0.005325 | 0.006277
0.005734 | 1.82e-05 | 0.007473 | 1.86e-05 | 175.26515 | 168.543164 | 34.557073 | 172.049381 | 0.981652 | 0.205034 | 0.005734 | 0.006336
0.006144 | 1.83e-05 | 0.008176 | 1.88e-05 | 191.754481 | 170.521663 | 34.763509 | 174.029133 | 0.907562 | 0.203866 | 0.006144 | 0.006393
0.006554 | 1.85e-05 | 0.008945 | 1.9e-05 | 209.797208 | 172.521155 | 35.072061 | 176.049988 | 0.839144 | 0.203291 | 0.006554 | 0.00646
0.007373 | 1.87e-05 | 0.009787 | 1.93e-05 | 229.539399 | 174.546808 | 35.485021 | 178.117307 | 0.775977 | 0.203298 | 0.007373 | 0.006535
0.008192 | 1.9e-05 | 0.010707 | 1.95e-05 | 251.13424 | 176.605302 | 36.004971 | 180.238149 | 0.717696 | 0.203873 | 0.008192 | 0.006621
0.009011 | 1.92e-05 | 0.011715 | 1.98e-05 | 274.767578 | 178.701021 | 36.634045 | 182.417401 | 0.663897 | 0.205002 | 0.009011 | 0.006715
0.00983 | 1.95e-05 | 0.012817 | 2.01e-05 | 300.616886 | 180.840425 | 37.374861 | 184.662231 | 0.614278 | 0.206673 | 0.00983 | 0.006802
0.01065 | 1.97e-05 | 0.014023 | 2.03e-05 | 328.903788 | 183.028387 | 38.229846 | 186.978372 | 0.56849 | 0.208874 | 0.01065 | 0.00689
0.011469 | 1.99e-05 | 0.015343 | 2.06e-05 | 359.851349 | 185.270282 | 39.201581 | 189.37223 | 0.526251 | 0.211591 | 0.011469 | 0.006962
0.012288 | 2.01e-05 | 0.016786 | 2.1e-05 | 393.711644 | 187.570985 | 40.29267 | 191.849872 | 0.487285 | 0.214813 | 0.012288 | 0.007033
0.013107 | 2.04e-05 | 0.018366 | 2.13e-05 | 430.753563 | 189.936083 | 41.506076 | 194.418286 | 0.451345 | 0.218527 | 0.013107 | 0.00711
0.014746 | 2.06e-05 | 0.020094 | 2.16e-05 | 471.284542 | 192.370717 | 42.844937 | 197.084199 | 0.418185 | 0.222721 | 0.014746 | 0.007201
0.016384 | 2.09e-05 | 0.021985 | 2.2e-05 | 515.634945 | 194.879296 | 44.312254 | 199.853736 | 0.387588 | 0.227383 | 0.016384 | 0.007311
0.018022 | 2.13e-05 | 0.024053 | 2.24e-05 | 564.151875 | 197.466799 | 45.911317 | 202.733781 | 0.35936 | 0.232501 | 0.018022 | 0.007443
0.019661 | 2.17e-05 | 0.026316 | 2.28e-05 | 617.225492 | 200.139294 | 47.646262 | 205.732602 | 0.333318 | 0.238066 | 0.019661 | 0.007574
0.021299 | 2.21e-05 | 0.028792 | 2.32e-05 | 675.308157 | 202.900866 | 49.520895 | 208.856603 | 0.309276 | 0.244064 | 0.021299 | 0.007716
0.022938 | 2.24e-05 | 0.031502 | 2.37e-05 | 738.850254 | 205.756463 | 51.53922 | 212.113208 | 0.287086 | 0.250487 | 0.022938 | 0.007835
0.024576 | 2.28e-05 | 0.034465 | 2.42e-05 | 808.361086 | 208.712247 | 53.706323 | 215.511417 | 0.266603 | 0.257322 | 0.024576 | 0.007947
0.026214 | 2.31e-05 | 0.037708 | 2.47e-05 | 884.429834 | 211.772088 | 56.026803 | 219.058029 | 0.247683 | 0.264562 | 0.026214 | 0.008062
0.029491 | 2.35e-05 | 0.041256 | 2.53e-05 | 967.638386 | 214.942682 | 58.506427 | 222.76301 | 0.230213 | 0.272195 | 0.029491 | 0.008201
0.032768 | 2.4e-05 | 0.045138 | 2.59e-05 | 1058.698582 | 218.227759 | 61.150505 | 226.633491 | 0.214068 | 0.280214 | 0.032768 | 0.008369
0.036045 | 2.45e-05 | 0.049386 | 2.65e-05 | 1158.300568 | 221.634153 | 63.965549 | 230.680058 | 0.199154 | 0.288609 | 0.036045 | 0.008565
0.039322 | 2.51e-05 | 0.054032 | 2.72e-05 | 1267.287777 | 225.167016 | 66.958411 | 234.911928 | 0.185366 | 0.297372 | 0.039322 | 0.008755
0.042598 | 2.56e-05 | 0.059116 | 2.79e-05 | 1386.52937 | 228.832596 | 70.136513 | 239.339691 | 0.172618 | 0.306497 | 0.042598 | 0.008949
0.045875 | 2.6e-05 | 0.064679 | 2.87e-05 | 1517.005876 | 232.635786 | 73.507201 | 243.97278 | 0.160825 | 0.315975 | 0.045875 | 0.009084
0.049152 | 2.64e-05 | 0.070764 | 2.95e-05 | 1659.734366 | 236.583692 | 77.079152 | 248.823309 | 0.149918 | 0.325801 | 0.049152 | 0.00922
0.052429 | 2.69e-05 | 0.077423 | 3.04e-05 | 1815.900624 | 240.682617 | 80.861726 | 253.903015 | 0.139822 | 0.335968 | 0.052429 | 0.009392
0.058982 | 2.76e-05 | 0.084708 | 3.14e-05 | 1986.768203 | 244.938907 | 84.864587 | 259.223969 | 0.130475 | 0.346472 | 0.058982 | 0.009622
0.065536 | 2.85e-05 | 0.092678 | 3.24e-05 | 2173.708468 | 249.359462 | 89.098273 | 264.799251 | 0.121819 | 0.357309 | 0.065536 | 0.009933
0.07209 | 2.95e-05 | 0.101398 | 3.35e-05 | 2378.233687 | 253.95122 | 93.574089 | 270.642444 | 0.1138 | 0.368473 | 0.07209 | 0.010292
0.078643 | 3.04e-05 | 0.11094 | 3.47e-05 | 2601.988073 | 258.72276 | 98.305079 | 276.769498 | 0.106368 | 0.379963 | 0.078643 | 0.010608
0.085197 | 3.13e-05 | 0.121377 | 3.6e-05 | 2846.83827 | 263.680329 | 103.303941 | 283.194315 | 0.099477 | 0.391777 | 0.085197 | 0.010942
0.09175 | 3.2e-05 | 0.132797 | 3.74e-05 | 3114.698289 | 268.83277 | 108.585102 | 289.934101 | 0.093086 | 0.403913 | 0.09175 | 0.011186
0.098304 | 3.27e-05 | 0.145294 | 3.89e-05 | 3407.769792 | 274.188282 | 114.16415 | 297.006174 | 0.087156 | 0.416371 | 0.098304 | 0.011429
0.104858 | 3.37e-05 | 0.158963 | 4.05e-05 | 3728.419263 | 279.755627 | 120.057778 | 304.429106 | 0.081651 | 0.429152 | 0.104858 | 0.011758
0.117965 | 3.5e-05 | 0.173921 | 4.23e-05 | 4079.244504 | 285.543322 | 126.283604 | 312.221936 | 0.076539 | 0.442257 | 0.117965 | 0.012205
0.131072 | 3.66e-05 | 0.190287 | 4.41e-05 | 4463.050303 | 291.561712 | 132.861546 | 320.406651 | 0.071791 | 0.455689 | 0.131072 | 0.012769
0.144179 | 3.85e-05 | 0.20819 | 4.62e-05 | 4882.995699 | 297.820236 | 139.812621 | 329.005261 | 0.067378 | 0.469453 | 0.144179 | 0.013435
0.157286 | 3.85e-05 | 0.227778 | 4.84e-05 | 5342.463436 | 304.328584 | 147.159009 | 338.040916 | 0.063274 | 0.483553 | 0.157286 | 0.013424
0.170394 | 4.13e-05 | 0.249212 | 5.08e-05 | 5845.133958 | 311.097492 | 154.925126 | 347.539126 | 0.059458 | 0.497995 | 0.170394 | 0.01442
0.183501 | 4.93e-05 | 0.272663 | 5.34e-05 | 6395.078308 | 318.138551 | 163.137975 | 357.527812 | 0.055907 | 0.512789 | 0.183501 | 0.017217
0.399815 | 6.33e-05 | 0.298314 | 5.63e-05 | 6996.794292 | 325.463511 | 171.826767 | 368.036594 | 0.052601 | 0.527945 | 0.399815 | 0.022079
0.599722 | 8.39e-05 | 0.326384 | 5.94e-05 | 7655.194968 | 333.082077 | 181.020979 | 379.094005 | 0.049521 | 0.543473 | 0.599722 | 0.029282
0.799629 | 0.000113 | 0.357094 | 6.27e-05 | 8375.44469 | 341.007726 | 190.754593 | 390.734672 | 0.046652 | 0.559385 | 0.799629 | 0.039444
0.999537 | 0.000132 | 0.390699 | 6.64e-05 | 9163.462165 | 349.253776 | 201.065135 | 402.99552 | 0.043979 | 0.575699 | 0.999537 | 0.046119
1.19944 | 0.000157 | 0.42746 | 7.05e-05 | 10025.72165 | 357.832291 | 211.991796 | 415.914018 | 0.041485 | 0.592433 | 1.19944 | 0.054808
1.39935 | 0.000181 | 0.467681 | 7.49e-05 | 10969.15735 | 366.754197 | 223.575177 | 429.52823 | 0.039158 | 0.609605 | 1.39935 | 0.063336
1.59926 | 0.000204 | 0.511684 | 7.97e-05 | 12001.17893 | 376.035773 | 235.863554 | 443.885705 | 0.036987 | 0.627237 | 1.59926 | 0.071333
1.79917 | 0.000233 | 0.559825 | 8.49e-05 | 13130.40894 | 385.688639 | 248.906582 | 459.031821 | 0.034959 | 0.645356 | 1.79917 | 0.081161
1.99907 | 0.000258 | 0.612506 | 9.07e-05 | 14365.83041 | 395.728052 | 262.760071 | 475.019522 | 0.033066 | 0.663992 | 1.99907 | 0.089884
2.19898 | 0.000283 | 0.670137 | 9.71e-05 | 15717.61231 | 406.166284 | 277.48287 | 491.902219 | 0.031296 | 0.683176 | 2.19898 | 0.098816
2.39889 | 0.000311 | 0.73319 | 0.000104 | 17196.57507 | 417.016827 | 293.139359 | 509.738872 | 0.029642 | 0.702944 | 2.39889 | 0.108719
2.5988 | 0.000337 | 0.802173 | 0.000112 | 18814.67065 | 428.292924 | 309.800035 | 528.593313 | 0.028095 | 0.723337 | 2.5988 | 0.117556
2.7987 | 0.000366 | 0.877651 | 0.00012 | 20584.99428 | 440.005741 | 327.539987 | 548.532128 | 0.026647 | 0.744399 | 2.7987 | 0.127838
2.99861 | 0.000393 | 0.960241 | 0.00013 | 22521.6395 | 452.170231 | 346.445291 | 569.633442 | 0.025293 | 0.766183 | 2.99861 | 0.137029
3.19852 | 0.000417 | 1.050593 | 0.00014 | 24640.63124 | 464.798516 | 366.609451 | 591.979856 | 0.024025 | 0.788749 | 3.19852 | 0.145571
3.39843 | 0.000446 | 1.149446 | 0.000151 | 26959.34269 | 477.897509 | 388.129341 | 615.654461 | 0.022836 | 0.81216 | 3.39843 | 0.155777
3.59833 | 0.000477 | 1.257596 | 0.000164 | 29496.11103 | 491.476574 | 411.113681 | 640.752434 | 0.021723 | 0.836487 | 3.59833 | 0.166413
3.79824 | 0.000504 | 1.375911 | 0.000178 | 32271.51907 | 505.541158 | 435.680431 | 667.374933 | 0.02068 | 0.86181 | 3.79824 | 0.175792
3.99815 | 0.000535 | 1.505374 | 0.000194 | 35307.84806 | 520.09876 | 461.963726 | 695.638703 | 0.019702 | 0.888223 | 3.99815 | 0.186891
4.19805 | 0.000561 | 1.647012 | 0.000211 | 38630.274 | 535.143646 | 490.099324 | 725.655614 | 0.018785 | 0.915828 | 4.19805 | 0.195913
4.39796 | 0.000593 | 1.801996 | 0.00023 | 42264.56817 | 550.680042 | 520.249645 | 757.567292 | 0.017924 | 0.94474 | 4.39796 | 0.206879
4.59787 | 0.000621 | 1.971565 | 0.000252 | 46241.29479 | 566.697938 | 552.585805 | 791.51603 | 0.017117 | 0.975098 | 4.59787 | 0.216664
4.79778 | 0.000647 | 2.157055 | 0.000275 | 50592.47389 | 583.181578 | 587.291506 | 827.654557 | 0.016359 | 1.007047 | 4.79778 | 0.225939
4.99768 | 0.00069 | 2.36003 | 0.000302 | 55352.77894 | 600.11397 | 624.575659 | 866.159068 | 0.015648 | 1.040762 | 4.99768 | 0.241018
5.19759 | 0.000718 | 2.582072 | 0.000331 | 60561.34595 | 617.464139 | 664.661963 | 907.214135 | 0.01498 | 1.076438 | 5.19759 | 0.250445
5.3975 | 0.000758 | 2.825053 | 0.000364 | 66259.91018 | 635.19163 | 707.793692 | 951.020671 | 0.014353 | 1.114299 | 5.3975 | 0.264477
5.59741 | 0.000801 | 3.090843 | 0.000401 | 72493.8637 | 653.250584 | 754.247815 | 997.810649 | 0.013764 | 1.154607 | 5.59741 | 0.279479
5.79731 | 0.000833 | 3.381669 | 0.000443 | 79314.3762 | 671.581737 | 804.333935 | 1047.843074 | 0.013211 | 1.197671 | 5.79731 | 0.290589
5.99722 | 0.000865 | 3.699875 | 0.000489 | 86777.8947 | 690.097176 | 858.371605 | 1101.379101 | 0.012692 | 1.243842 | 5.99722 | 0.301968
6.19713 | 0.000901 | 4.047976 | 0.00054 | 94942.22324 | 708.715024 | 916.748279 | 1158.751221 | 0.012205 | 1.293536 | 6.19713 | 0.314364
6.39703 | 0.000907 | 4.428899 | 0.000598 | 103876.2395 | 727.317192 | 979.878627 | 1220.30833 | 0.011748 | 1.347251 | 6.39703 | 0.316579
6.59694 | 0.000929 | 4.845607 | 0.000663 | 113650.8354 | 745.774441 | 1048.233638 | 1286.457647 | 0.011319 | 1.405564 | 6.59694 | 0.324389
6.79685 | 0.000975 | 5.301486 | 0.000735 | 124343.1427 | 763.964259 | 1122.405023 | 1357.731352 | 0.010919 | 1.469185 | 6.79685 | 0.340306
6.99676 | 0.001024 | 5.800375 | 0.000816 | 136043.467 | 781.744292 | 1203.085686 | 1434.761063 | 0.010546 | 1.538976 | 6.99676 | 0.357311
7.19667 | 0.001059 | 6.346115 | 0.000907 | 148844.6333 | 799.00494 | 1291.171657 | 1518.398216 | 0.010201 | 1.615975 | 7.19667 | 0.369542
7.39657 | 0.001044 | 6.943208 | 0.001009 | 162849.0979 | 815.699459 | 1387.892502 | 1609.848193 | 0.009886 | 1.701475 | 7.39657 | 0.364463