## 020-24A-Tscan_9_10mean-b_MR (2)
MicroRheology Analysis v9.2.8
2018-10-02 17:23
Correlation Mode: | Cross
Geometry: | Transmission
Multi-Tau Duration (s): | 120
Echo Duration (s): | 60
Wavelength (nm): | 685
Temperature (°C): | 20.01
Cuvette Thickness (mm): | 10
Absorption Length (mm): | Inf
Solvent: | Water
Solvent Refractive Index: | 1.329
Particle Radius (nm): | 465
Mean Count Rate (kHz): | 163.8
l* (microns): | 1020.79
tau
0.885
Lag Time (s) | Mean Square Displacement (micron^2) | Fit Lag Time (s) | Mean Square Displacement Fit (micron^2) | Frequency(rad/s) | G1 (Pa) | G2 (Pa) | G* (Pa) | Complex Viscosity (Pa s) | Loss Tangent (-) | Time (s) | Creep Compliance (1/Pa) | G1=G2*freq*tau
7.2125e-06 | 2.132948e-06 | 7.212602e-06 | 2.096035e-06 | 0.098083 | 0.4376054 | 5.041336 | 5.136384 | 52.367593 | -5.125642 | 7.2125e-06 | 0.00077 | 0.4376054 | 0
8.0125e-06 | 2.264141e-06 | 7.850908e-06 | 2.219167e-06 | 0.106764 | 0.5312129 | 5.622125 | 5.695061 | 53.342599 | -6.188151 | 8.0125e-06 | 0.000817 | 0.5312129 | 0
8.8125e-06 | 2.40562e-06 | 8.54564e-06 | 2.347099e-06 | 0.116212 | 0.6428465 | 6.250475 | 6.30179 | 54.226445 | -7.788098 | 8.8125e-06 | 0.000868 | 0.6428465 | 0
9.6125e-06 | 2.557402e-06 | 9.301982e-06 | 2.479918e-06 | 0.126497 | 0.7755328 | 6.927502 | 6.958992 | 55.01294 | -10.475957 | 9.6125e-06 | 0.000923 | 0.7755328 | 0
1.04125e-05 | 2.742965e-06 | 1.012519e-05 | 2.617635e-06 | 0.137692 | 0.9327172 | 7.654168 | 7.669206 | 55.698395 | -15.944742 | 1.04125e-05 | 0.00099 | 0.9327172 | 0
1.12125e-05 | 2.860538e-06 | 1.102115e-05 | 2.760284e-06 | 0.149879 | 1.118277 | 8.430731 | 8.434558 | 56.275875 | -33.183693 | 1.12125e-05 | 0.001032 | 1.118277 | 0
1.20125e-05 | 3.004129e-06 | 1.199658e-05 | 2.907938e-06 | 0.163143 | 1.336562 | 9.257151 | 9.257176 | 56.742727 | 429.535241 | 1.20125e-05 | 0.001084 | 1.336562 | 0
1.28125e-05 | 3.14252e-06 | 1.30584e-05 | 3.060603e-06 | 0.177579 | 1.592519 | 10.13327 | 10.139377 | 57.097917 | 28.798156 | 1.28125e-05 | 0.001134 | 1.592519 | 0
1.44125e-05 | 3.266775e-06 | 1.421407e-05 | 3.21827e-06 | 0.193295 | 1.891654 | 11.058031 | 11.082898 | 57.336584 | 14.902654 | 1.44125e-05 | 0.001179 | 1.891654 | 0
1.60125e-05 | 3.336616e-06 | 1.547192e-05 | 3.380948e-06 | 0.210404 | 2.240031 | 12.029754 | 12.089155 | 57.45697 | 10.050324 | 1.60125e-05 | 0.001204 | 2.240031 | 0
1.76125e-05 | 3.470968e-06 | 1.684105e-05 | 3.548644e-06 | 0.229022 | 2.6444 | 13.046882 | 13.159994 | 57.46182 | 7.577826 | 1.76125e-05 | 0.001253 | 2.6444 | 0
1.92125e-05 | 3.597914e-06 | 1.833154e-05 | 3.721375e-06 | 0.249291 | 3.112255 | 14.106695 | 14.296389 | 57.348144 | 6.077374 | 1.92125e-05 | 0.001299 | 3.112255 | 0
2.08125e-05 | 3.719827e-06 | 1.99538e-05 | 3.899081e-06 | 0.271354 | 3.65173 | 15.206146 | 15.499237 | 57.118164 | 5.068862 | 2.08125e-05 | 0.001343 | 3.65173 | 0
2.24125e-05 | 3.87588e-06 | 2.171999e-05 | 4.081786e-06 | 0.295368 | 4.27173 | 16.341695 | 16.769185 | 56.773931 | 4.343589 | 2.24125e-05 | 0.001399 | 4.27173 | 0
2.40125e-05 | 4.100513e-06 | 2.364202e-05 | 4.269369e-06 | 0.321505 | 4.98204 | 17.509599 | 18.106908 | 56.319164 | 3.796217 | 2.40125e-05 | 0.00148 | 4.98204 | 0
2.56125e-05 | 4.403728e-06 | 2.573433e-05 | 4.461844e-06 | 0.349962 | 5.793212 | 18.704895 | 19.511986 | 55.754515 | 3.367957 | 2.56125e-05 | 0.001589 | 5.793212 | 0
2.88125e-05 | 4.736346e-06 | 2.801192e-05 | 4.659145e-06 | 0.380934 | 6.716478 | 19.922719 | 20.984202 | 55.086187 | 3.023386 | 2.88125e-05 | 0.001709 | 6.716478 | 0
3.20125e-05 | 5.002107e-06 | 3.049078e-05 | 4.86117e-06 | 0.414645 | 7.764058 | 21.15773 | 22.522962 | 54.318651 | 2.739814 | 3.20125e-05 | 0.001805 | 7.764058 | 0
3.52125e-05 | 5.227323e-06 | 3.318952e-05 | 5.067901e-06 | 0.45134 | 8.954278 | 22.404309 | 24.127415 | 53.457347 | 2.502079 | 3.52125e-05 | 0.001887 | 8.949085 | -0.005192671
3.84125e-05 | 5.376007e-06 | 3.612672e-05 | 5.279187e-06 | 0.491286 | 10.286767 | 23.656239 | 25.796031 | 52.5072 | 2.299677 | 3.84125e-05 | 0.00194 | 10.28545 | -0.001315555
4.16125e-05 | 5.557572e-06 | 3.932386e-05 | 5.494955e-06 | 0.534766 | 11.720347 | 24.907051 | 27.526855 | 51.474564 | 2.125112 | 4.16125e-05 | 0.002006 | 11.78771 | 0.06736097
4.48125e-05 | 5.811597e-06 | 4.280412e-05 | 5.715105e-06 | 0.582086 | 13.255485 | 26.150882 | 29.318535 | 50.36801 | 1.972835 | 4.48125e-05 | 0.002098 | 13.47153 | 0.2160401
4.80125e-05 | 6.082326e-06 | 4.659204e-05 | 5.939491e-06 | 0.633607 | 14.891342 | 27.380639 | 31.168116 | 49.191549 | 1.838695 | 4.80125e-05 | 0.002195 | 15.35348 | 0.4621376
5.12125e-05 | 6.316351e-06 | 5.071546e-05 | 6.168018e-06 | 0.689682 | 16.626424 | 28.589815 | 33.072881 | 47.953843 | 1.719541 | 5.12125e-05 | 0.00228 | 17.45032 | 0.8239005
5.76125e-05 | 6.596718e-06 | 5.52035e-05 | 6.400517e-06 | 0.750711 | 18.458892 | 29.772125 | 35.030132 | 46.66258 | 1.612888 | 5.76125e-05 | 0.002381 | 19.77998 | 1.32109
6.40125e-05 | 6.894073e-06 | 6.008947e-05 | 6.636891e-06 | 0.817145 | 20.386141 | 30.921192 | 37.036669 | 45.324471 | 1.516775 | 6.40125e-05 | 0.002488 | 22.36138 | 1.97524
7.04125e-05 | 7.159228e-06 | 6.54067e-05 | 6.876897e-06 | 0.889463 | 22.404623 | 32.030663 | 39.088752 | 43.946437 | 1.429645 | 7.04125e-05 | 0.002584 | 25.21373 | 2.809106
7.68125e-05 | 7.446794e-06 | 7.119502e-05 | 7.120444e-06 | 0.968179 | 24.510556 | 33.094913 | 41.183014 | 42.536566 | 1.350231 | 7.68125e-05 | 0.002688 | 28.35699 | 3.846437
8.32125e-05 | 7.710988e-06 | 7.749664e-05 | 7.367373e-06 | 1.053875 | 26.698954 | 34.107947 | 43.314965 | 41.10068 | 1.277501 | 8.32125e-05 | 0.002783 | 31.81178 | 5.112825
8.96125e-05 | 7.912305e-06 | 8.435433e-05 | 7.617404e-06 | 1.147144 | 28.964625 | 35.06479 | 45.480644 | 39.646832 | 1.210607 | 8.96125e-05 | 0.002856 | 35.59856 | 6.633937
9.60125e-05 | 8.149743e-06 | 9.182028e-05 | 7.870453e-06 | 1.248666 | 31.301794 | 35.960624 | 47.675663 | 38.181272 | 1.148836 | 9.60125e-05 | 0.002941 | 39.73899 | 8.437192
0.000102 | 8.441563e-06 | 9.994629e-05 | 8.126254e-06 | 1.359163 | 33.704661 | 36.791491 | 49.896072 | 36.710886 | 1.091585 | 0.000102 | 0.003047 | 44.25499 | 10.55032
0.000115 | 8.704845e-06 | 0.000109 | 8.384632e-06 | 1.479451 | 36.166481 | 37.553413 | 52.137062 | 35.240806 | 1.038349 | 0.000115 | 0.003142 | 49.16921 | 13.00273
0.000128 | 9.047534e-06 | 0.000118 | 8.645345e-06 | 1.610378 | 38.680736 | 38.243563 | 54.394572 | 33.777525 | 0.988698 | 0.000128 | 0.003265 | 54.50413 | 15.8234
0.000141 | 9.390449e-06 | 0.000129 | 8.908248e-06 | 1.752909 | 41.240014 | 38.859075 | 56.663626 | 32.325478 | 0.942266 | 0.000141 | 0.003389 | 60.28303 | 19.04302
0.000154 | 9.671303e-06 | 0.00014 | 9.173024e-06 | 1.90804 | 43.836912 | 39.398122 | 58.939689 | 30.890172 | 0.898743 | 0.000154 | 0.003491 | 66.52828
0.000166 | 9.922049e-06 | 0.000153 | 9.43958e-06 | 2.076876 | 46.464986 | 39.859843 | 61.219295 | 29.476618 | 0.857847 | 0.000166 | 0.003581 | 73.2638
0.000179 | 1.012131e-05 | 0.000166 | 9.707539e-06 | 2.260703 | 49.116082 | 40.242868 | 63.49707 | 28.08731 | 0.819342 | 0.000179 | 0.003653 | 80.5148
0.000192 | 1.031577e-05 | 0.000181 | 9.976783e-06 | 2.460756 | 51.78323 | 40.547613 | 65.769383 | 26.727303 | 0.783026 | 0.000192 | 0.003723 | 88.30334
0.000205 | 1.057412e-05 | 0.000197 | 1.024707e-05 | 2.678516 | 54.459596 | 40.774534 | 68.03242 | 25.399296 | 0.748712 | 0.000205 | 0.003816 | 96.65549
0.00023 | 1.088152e-05 | 0.000214 | 1.051808e-05 | 2.915569 | 57.138275 | 40.924649 | 70.282355 | 24.105877 | 0.716239 | 0.00023 | 0.003927 | 105.597
0.000256 | 1.120436e-05 | 0.000233 | 1.07897e-05 | 3.173627 | 59.811781 | 40.999329 | 72.514785 | 22.849186 | 0.685472 | 0.000256 | 0.004044 | 115.1532
0.000282 | 1.151272e-05 | 0.000254 | 1.106165e-05 | 3.454451 | 62.474623 | 41.001246 | 74.727376 | 21.632199 | 0.656286 | 0.000282 | 0.004155 | 125.3486
0.000307 | 1.17792e-05 | 0.000277 | 1.133368e-05 | 3.76019 | 65.120494 | 40.932574 | 76.916541 | 20.455495 | 0.628567 | 0.000307 | 0.004251 | 136.2141
0.000333 | 1.201822e-05 | 0.000301 | 1.16056e-05 | 4.092993 | 67.743348 | 40.796382 | 79.079113 | 19.320609 | 0.60222 | 0.000333 | 0.004338 | 147.7767
0.000358 | 1.22139e-05 | 0.000328 | 1.187715e-05 | 4.455208 | 70.338133 | 40.596232 | 81.212726 | 18.228717 | 0.577158 | 0.000358 | 0.004408 | 160.0652
0.000384 | 1.242287e-05 | 0.000357 | 1.214814e-05 | 4.849475 | 72.900359 | 40.33585 | 83.315323 | 17.180276 | 0.553301 | 0.000384 | 0.004484 | 173.1128
0.00041 | 1.26621e-05 | 0.000388 | 1.241842e-05 | 5.278685 | 75.425065 | 40.019066 | 85.384226 | 16.175284 | 0.53058 | 0.00041 | 0.00457 | 186.9545
0.000461 | 1.293869e-05 | 0.000423 | 1.268764e-05 | 5.745799 | 77.908916 | 39.650462 | 87.418295 | 15.214299 | 0.508934 | 0.000461 | 0.00467 | 201.6239
0.000512 | 1.324528e-05 | 0.00046 | 1.295571e-05 | 6.254301 | 80.348382 | 39.234288 | 89.415836 | 14.296696 | 0.488302 | 0.000512 | 0.004781 | 217.164
0.000563 | 1.353399e-05 | 0.000501 | 1.322246e-05 | 6.807802 | 82.740809 | 38.775278 | 91.375947 | 13.42224 | 0.468635 | 0.000563 | 0.004885 | 233.6174
0.000614 | 1.376583e-05 | 0.000545 | 1.348767e-05 | 7.410356 | 85.083107 | 38.278013 | 93.29706 | 12.590091 | 0.44989 | 0.000614 | 0.004968 | 251.0335
0.000666 | 1.398859e-05 | 0.000593 | 1.375113e-05 | 8.066089 | 87.374252 | 37.747622 | 95.17953 | 11.799961 | 0.432022 | 0.000666 | 0.005049 | 269.461
0.000717 | 1.41824e-05 | 0.000646 | 1.401274e-05 | 8.78001 | 89.611958 | 37.18857 | 97.022125 | 11.050344 | 0.414996 | 0.000717 | 0.005119 | 288.9667
0.000768 | 1.437976e-05 | 0.000703 | 1.427236e-05 | 9.55693 | 91.796228 | 36.60606 | 98.825863 | 10.340755 | 0.398775 | 0.000768 | 0.00519 | 309.6098
0.000819 | 1.461049e-05 | 0.000765 | 1.452985e-05 | 10.402842 | 93.925797 | 36.004509 | 100.590158 | 9.669489 | 0.383329 | 0.000819 | 0.005273 | 331.4761
0.000922 | 1.487175e-05 | 0.000833 | 1.478507e-05 | 11.323501 | 96.000719 | 35.388925 | 102.315757 | 9.0357 | 0.368632 | 0.000922 | 0.005368 | 354.643
0.001024 | 1.514986e-05 | 0.000906 | 1.503792e-05 | 12.325624 | 98.021312 | 34.763871 | 104.003386 | 8.437982 | 0.354656 | 0.001024 | 0.005468 | 379.2105
0.001126 | 1.543069e-05 | 0.000987 | 1.528833e-05 | 13.416414 | 99.98825 | 34.133871 | 105.654017 | 7.874982 | 0.341379 | 0.001126 | 0.005569 | 405.2894
0.001229 | 1.567275e-05 | 0.001074 | 1.553618e-05 | 14.603718 | 101.902613 | 33.50331 | 107.268888 | 7.345314 | 0.328778 | 0.001229 | 0.005657 | 433.0065
0.001331 | 1.588935e-05 | 0.001169 | 1.578148e-05 | 15.896116 | 103.765644 | 32.876408 | 108.849286 | 6.84754 | 0.316833 | 0.001331 | 0.005735 | 462.5074
0.001434 | 1.607934e-05 | 0.001272 | 1.602412e-05 | 17.302836 | 105.579218 | 32.257268 | 110.397023 | 6.380285 | 0.305527 | 0.001434 | 0.005803 | 493.9559
0.001536 | 1.627416e-05 | 0.001385 | 1.626416e-05 | 18.834204 | 107.345112 | 31.649721 | 111.913707 | 5.942046 | 0.294841 | 0.001536 | 0.005874 | 527.5461
0.001638 | 1.648987e-05 | 0.001508 | 1.650153e-05 | 20.501148 | 109.06516 | 31.057544 | 113.40097 | 5.531445 | 0.284761 | 0.001638 | 0.005952 | 563.493
0.001843 | 1.674302e-05 | 0.001641 | 1.673622e-05 | 22.315355 | 110.741925 | 30.484359 | 114.861091 | 5.147177 | 0.275274 | 0.001843 | 0.006043 | 602.0383
0.002048 | 1.703018e-05 | 0.001786 | 1.696834e-05 | 24.290078 | 112.378335 | 29.933448 | 116.29661 | 4.787824 | 0.266363 | 0.002048 | 0.006147 | 643.4709
0.002253 | 1.732699e-05 | 0.001944 | 1.71979e-05 | 26.440018 | 113.976577 | 29.407905 | 117.709324 | 4.451938 | 0.258017 | 0.002253 | 0.006254 | 688.1278
0.002458 | 1.759009e-05 | 0.002116 | 1.742494e-05 | 28.779977 | 115.539464 | 28.910875 | 119.101664 | 4.138352 | 0.250225 | 0.002458 | 0.006349 | 736.3681
0.002662 | 1.782201e-05 | 0.002304 | 1.764964e-05 | 31.326708 | 117.070395 | 28.44517 | 120.476574 | 3.84581 | 0.242975 | 0.002662 | 0.006432 | 788.6178
0.002867 | 1.800495e-05 | 0.002507 | 1.787199e-05 | 34.099251 | 118.572235 | 28.01334 | 121.836457 | 3.572995 | 0.236255 | 0.002867 | 0.006498 | 845.382
0.003072 | 1.819399e-05 | 0.002729 | 1.809221e-05 | 37.117243 | 120.047879 | 27.617943 | 123.183782 | 3.318775 | 0.230058 | 0.003072 | 0.006567 | 907.2152
0.003277 | 1.841232e-05 | 0.002971 | 1.831041e-05 | 40.401883 | 121.500907 | 27.261372 | 124.521696 | 3.082077 | 0.224372 | 0.003277 | 0.006645 | 974.7485
0.003686 | 1.867884e-05 | 0.003234 | 1.852681e-05 | 43.977641 | 122.934091 | 26.945744 | 125.852548 | 2.861739 | 0.219189 | 0.003686 | 0.006742 | 1048.734
0.004096 | 1.897788e-05 | 0.00352 | 1.874155e-05 | 47.869022 | 124.35143 | 26.673239 | 127.179951 | 2.656832 | 0.214499 | 0.004096 | 0.00685 | 1129.987
0.004506 | 1.927319e-05 | 0.003832 | 1.895485e-05 | 52.106016 | 125.755617 | 26.445664 | 128.506219 | 2.466245 | 0.210294 | 0.004506 | 0.006956 | 1219.511
0.004915 | 1.951761e-05 | 0.004171 | 1.916698e-05 | 56.71735 | 127.149938 | 26.264977 | 129.83434 | 2.289147 | 0.206567 | 0.004915 | 0.007044 | 1318.367
0.005325 | 1.973336e-05 | 0.00454 | 1.937817e-05 | 61.735999 | 128.538376 | 26.132958 | 131.168005 | 2.12466 | 0.203309 | 0.005325 | 0.007122 | 1427.81
0.005734 | 1.989993e-05 | 0.004942 | 1.958871e-05 | 67.200563 | 129.923446 | 26.051141 | 132.509485 | 1.971851 | 0.200511 | 0.005734 | 0.007182 | 1549.326
0.006144 | 2.006868e-05 | 0.005379 | 1.979892e-05 | 73.14731 | 131.308988 | 26.021275 | 133.862456 | 1.830039 | 0.198168 | 0.006144 | 0.007243 | 1684.497
0.006554 | 2.027473e-05 | 0.005855 | 2.000912e-05 | 79.621367 | 132.697891 | 26.044806 | 135.229665 | 1.698409 | 0.196271 | 0.006554 | 0.007318 | 1835.245
0.007373 | 2.053433e-05 | 0.006373 | 2.021964e-05 | 86.667534 | 134.09358 | 26.123291 | 136.614474 | 1.576305 | 0.194814 | 0.007373 | 0.007411 | 2003.676
0.008192 | 2.083028e-05 | 0.006937 | 2.043085e-05 | 94.33734 | 135.499351 | 26.258197 | 138.020169 | 1.463049 | 0.193788 | 0.008192 | 0.007518 | 2192.259
0.009011 | 2.113757e-05 | 0.007551 | 2.064316e-05 | 102.686457 | 136.918211 | 26.45095 | 139.44981 | 1.358016 | 0.193188 | 0.009011 | 0.007629 | 2403.797
0.00983 | 2.140353e-05 | 0.008219 | 2.085698e-05 | 111.773829 | 138.35335 | 26.703008 | 140.906707 | 1.260641 | 0.193006 | 0.00983 | 0.007725 | 2641.457
0.01065 | 2.165032e-05 | 0.008947 | 2.107275e-05 | 121.664877 | 139.808088 | 27.015857 | 142.394375 | 1.170382 | 0.193235 | 0.01065 | 0.007814 | 2908.89
0.011469 | 2.185419e-05 | 0.009738 | 2.129096e-05 | 132.432093 | 141.28543 | 27.390962 | 143.916078 | 1.086716 | 0.19387 | 0.011469 | 0.007888 | 3210.287
0.012288 | 2.205867e-05 | 0.0106 | 2.151213e-05 | 144.152242 | 142.788437 | 27.829826 | 145.475211 | 1.009178 | 0.194903 | 0.012288 | 0.007961 | 3550.383
0.013107 | 2.227478e-05 | 0.011538 | 2.173673e-05 | 156.909459 | 144.320281 | 28.334035 | 147.075359 | 0.937326 | 0.196327 | 0.013107 | 0.008039 | 3934.602
0.014746 | 2.251687e-05 | 0.012559 | 2.196534e-05 | 170.796548 | 145.883968 | 28.905203 | 148.720015 | 0.870744 | 0.198138 | 0.014746 | 0.008127 | 4369.164
0.016384 | 2.279121e-05 | 0.013671 | 2.219858e-05 | 185.913239 | 147.482415 | 29.544983 | 150.412662 | 0.809048 | 0.200329 | 0.016384 | 0.008226 | 4861.131
0.018022 | 2.31063e-05 | 0.014881 | 2.243698e-05 | 202.367228 | 149.118621 | 30.255114 | 152.156942 | 0.751885 | 0.202893 | 0.018022 | 0.00834 | 5418.54
0.019661 | 2.341303e-05 | 0.016198 | 2.268129e-05 | 220.276555 | 150.79564 | 31.037458 | 153.956646 | 0.698924 | 0.205825 | 0.019661 | 0.00845 | 6050.59
0.021299 | 2.374778e-05 | 0.017631 | 2.293205e-05 | 239.770481 | 152.516543 | 31.894001 | 155.815671 | 0.649853 | 0.209118 | 0.021299 | 0.008571 | 6767.807
0.022938 | 2.403584e-05 | 0.019192 | 2.31901e-05 | 260.99002 | 154.28421 | 32.82678 | 157.737804 | 0.604383 | 0.212768 | 0.022938 | 0.008675 | 7582.204
0.024576 | 2.430509e-05 | 0.02089 | 2.345618e-05 | 284.086072 | 156.101833 | 33.838043 | 159.727253 | 0.56225 | 0.216769 | 0.024576 | 0.008772 | 8507.431
0.026214 | 2.457385e-05 | 0.022739 | 2.373097e-05 | 309.227042 | 157.972568 | 34.930222 | 161.788296 | 0.523202 | 0.221116 | 0.026214 | 0.008869 | 9559.212
0.029491 | 2.487937e-05 | 0.024751 | 2.401544e-05 | 336.595911 | 159.899064 | 36.105682 | 163.924772 | 0.487008 | 0.225803 | 0.029491 | 0.00898 | 10755.43
0.032768 | 2.52096e-05 | 0.026942 | 2.431038e-05 | 366.383327 | 161.884682 | 37.367122 | 166.141362 | 0.453463 | 0.230826 | 0.032768 | 0.009099 | 12116.26
0.036045 | 2.559014e-05 | 0.029326 | 2.46168e-05 | 398.807564 | 163.932306 | 38.717342 | 168.442375 | 0.422365 | 0.236179 | 0.036045 | 0.009236 | 13665.08
0.039322 | 2.596113e-05 | 0.031922 | 2.493563e-05 | 434.097605 | 166.045896 | 40.159708 | 170.833374 | 0.393537 | 0.241859 | 0.039322 | 0.00937 | 15428.41
0.042598 | 2.631787e-05 | 0.034746 | 2.526785e-05 | 472.521967 | 168.227519 | 41.697141 | 173.31806 | 0.366794 | 0.247862 | 0.042598 | 0.009499 | 17436.99
0.045875 | 2.657501e-05 | 0.037821 | 2.561466e-05 | 514.336063 | 170.481236 | 43.333224 | 175.902302 | 0.341999 | 0.254182 | 0.045875 | 0.009592 | 19724.74
0.049152 | 2.68746e-05 | 0.041169 | 2.597722e-05 | 559.854826 | 172.810246 | 45.071818 | 178.591293 | 0.318996 | 0.260817 | 0.049152 | 0.0097 | 22331.8
0.052429 | 2.72393e-05 | 0.044812 | 2.635665e-05 | 609.403903 | 175.217463 | 46.916633 | 181.389994 | 0.297652 | 0.267762 | 0.052429 | 0.009831 | 25303.19
0.058982 | 2.771143e-05 | 0.048778 | 2.675432e-05 | 663.328096 | 177.707299 | 48.872281 | 184.305138 | 0.277849 | 0.275016 | 0.058982 | 0.010002 | 28690.25
0.065536 | 2.832606e-05 | 0.053095 | 2.717169e-05 | 722.03585 | 180.282958 | 50.943404 | 187.342401 | 0.259464 | 0.282575 | 0.065536 | 0.010224 | 32552.92
0.07209 | 2.898312e-05 | 0.057794 | 2.761017e-05 | 785.942732 | 182.947447 | 53.134432 | 190.507313 | 0.242393 | 0.290435 | 0.07209 | 0.010461 | 36958.15
0.078643 | 2.956247e-05 | 0.062908 | 2.807129e-05 | 855.490269 | 185.705572 | 55.450966 | 193.807557 | 0.226546 | 0.298596 | 0.078643 | 0.01067 | 41982.42
0.085197 | 3.019009e-05 | 0.068476 | 2.855681e-05 | 931.204503 | 188.560438 | 57.898454 | 197.249258 | 0.211822 | 0.307055 | 0.085197 | 0.010896 | 47715.04
0.09175 | 3.06457e-05 | 0.074536 | 2.906849e-05 | 1013.609928 | 191.516665 | 60.483017 | 200.840305 | 0.198144 | 0.315811 | 0.09175 | 0.011061 | 54255.98
0.098304 | 3.107494e-05 | 0.081132 | 2.960826e-05 | 1103.315351 | 194.578061 | 63.211041 | 204.588019 | 0.18543 | 0.324862 | 0.098304 | 0.011216 | 61721.42
0.104858 | 3.165765e-05 | 0.088312 | 3.01782e-05 | 1200.957291 | 197.74909 | 66.089402 | 208.500627 | 0.173612 | 0.334208 | 0.104858 | 0.011426 | 70242.94
0.117965 | 3.242935e-05 | 0.096128 | 3.078051e-05 | 1307.243245 | 201.034293 | 69.125565 | 212.58676 | 0.162622 | 0.34385 | 0.117965 | 0.011705 | 79972.08
0.131072 | 3.344172e-05 | 0.104636 | 3.141763e-05 | 1422.942708 | 204.437916 | 72.32721 | 216.854991 | 0.152399 | 0.353786 | 0.131072 | 0.01207 | 91081.97
0.144179 | 3.465991e-05 | 0.113895 | 3.209187e-05 | 1548.87684 | 207.964619 | 75.702567 | 221.314621 | 0.142887 | 0.364017 | 0.144179 | 0.01251 | 103769.7
0.157286 | 3.492628e-05 | 0.123976 | 3.280629e-05 | 1685.946436 | 211.619427 | 79.260643 | 225.975732 | 0.134035 | 0.374543 | 0.157286 | 0.012606 | 118261.8
0.170394 | 3.659174e-05 | 0.134946 | 3.356355e-05 | 1835.139999 | 215.408067 | 83.011504 | 230.849615 | 0.125794 | 0.385369 | 0.170394 | 0.013207 | 134818.9
0.183501 | 4.031019e-05 | 0.14689 | 3.436717e-05 | 1997.556829 | 219.335499 | 86.965447 | 235.947134 | 0.118118 | 0.396495 | 0.183501 | 0.014549 | 153740.8
0.399815 | 4.696153e-05 | 0.15989 | 3.522037e-05 | 2174.356349 | 223.406426 | 91.132852 | 241.279149 | 0.110966 | 0.407924 | 0.399815 | 0.01695 | 175367.4
0.599722 | 5.55919e-05 | 0.17404 | 3.612695e-05 | 2366.77436 | 227.626953 | 95.525515 | 246.85857 | 0.104302 | 0.419658 | 0.599722 | 0.020064 | 200087.3
0.79963 | 6.531727e-05 | 0.189441 | 3.709089e-05 | 2576.207617 | 232.004396 | 100.157203 | 252.700426 | 0.09809 | 0.431704 | 0.79963 | 0.023575 | 228352.8
0.999537 | 7.426415e-05 | 0.206208 | 3.811684e-05 | 2804.234378 | 236.54266 | 105.040333 | 258.816348 | 0.092295 | 0.444065 | 0.999537 | 0.026804 | 260683.6
1.19944 | 8.327694e-05 | 0.224456 | 3.920931e-05 | 3052.393895 | 241.249271 | 110.189543 | 265.222447 | 0.08689 | 0.456746 | 1.19944 | 0.030057 | 297662.6
1.39935 | 9.242378e-05 | 0.24432 | 4.037359e-05 | 3322.51872 | 246.131035 | 115.620875 | 271.935054 | 0.081846 | 0.469753 | 1.39935 | 0.033358 | 339975
1.59926 | 0.000102 | 0.265944 | 4.161551e-05 | 3616.571691 | 251.193894 | 121.350419 | 278.970064 | 0.077137 | 0.483095 | 1.59926 | 0.036722 | 388402.2
1.79917 | 0.000111 | 0.289482 | 4.294107e-05 | 3936.62129 | 256.446051 | 127.396629 | 286.34678 | 0.072739 | 0.496778 | 1.79917 | 0.04016 | 443838.4
1.99907 | 0.000121 | 0.315097 | 4.435674e-05 | 4285.03296 | 261.893954 | 133.778356 | 294.083477 | 0.06863 | 0.510811 | 1.99907 | 0.043673 | 507321.5
2.19898 | 0.000131 | 0.342986 | 4.587052e-05 | 4664.270835 | 267.54439 | 140.51524 | 302.199493 | 0.06479 | 0.525203 | 2.19898 | 0.047178 | 580030
2.39889 | 0.000142 | 0.373341 | 4.748998e-05 | 5077.004668 | 273.407477 | 147.630949 | 310.7194 | 0.061201 | 0.539967 | 2.39889 | 0.051183 | 663327.9
2.5988 | 0.00015 | 0.406379 | 4.922389e-05 | 5526.353267 | 279.489285 | 155.148319 | 319.664295 | 0.057844 | 0.555114 | 2.5988 | 0.054062 | 758802.9
2.7987 | 0.000161 | 0.44234 | 5.108203e-05 | 6015.435706 | 285.797847 | 163.091917 | 329.058327 | 0.054702 | 0.570655 | 2.7987 | 0.058161 | 868246
2.99861 | 0.000172 | 0.481492 | 5.307547e-05 | 6547.73035 | 292.344677 | 171.491555 | 338.931798 | 0.051763 | 0.586607 | 2.99861 | 0.062017 | 993749.2
3.19852 | 0.000181 | 0.524098 | 5.521493e-05 | 7127.295143 | 299.133975 | 180.373634 | 349.307576 | 0.04901 | 0.602986 | 3.19852 | 0.065326 | 1137734.9
3.39843 | 0.000193 | 0.57048 | 5.751404e-05 | 7757.971037 | 306.179056 | 189.772166 | 360.220889 | 0.046432 | 0.619808 | 3.39843 | 0.06959 | 1302938.6
3.59833 | 0.000203 | 0.620972 | 5.99869e-05 | 8444.605596 | 313.485552 | 199.71931 | 371.70014 | 0.044016 | 0.637093 | 3.59833 | 0.073195 | 1492597.5
3.79824 | 0.000214 | 0.675926 | 6.264854e-05 | 9191.883056 | 321.065414 | 210.253007 | 383.782916 | 0.041752 | 0.65486 | 3.79824 | 0.077121 | 1710369.6
3.99815 | 0.000225 | 0.735747 | 6.551663e-05 | 10005.37 | 328.92679 | 221.412255 | 396.505006 | 0.039629 | 0.673135 | 3.99815 | 0.081149 | 1960551.4
4.19806 | 0.000233 | 0.800855 | 6.860967e-05 | 10890.84 | 337.080429 | 233.240318 | 409.907625 | 0.037638 | 0.691943 | 4.19806 | 0.083952 | 2248062.0
4.39796 | 0.000246 | 0.87173 | 7.194927e-05 | 11854.76 | 345.533218 | 245.780552 | 424.029815 | 0.035769 | 0.711308 | 4.39796 | 0.088631 | 2578596.7
4.59787 | 0.000256 | 0.948879 | 7.555858e-05 | 12903.79 | 354.299458 | 259.086113 | 438.923365 | 0.034015 | 0.731263 | 4.59787 | 0.092265 | 2958724.6
4.79778 | 0.000265 | 1.032867 | 7.946378e-05 | 14045.93 | 363.384059 | 273.207042 | 454.631787 | 0.032368 | 0.751841 | 4.79778 | 0.095583 | 3396139.6
4.99768 | 0.000276 | 1.124273 | 8.369249e-05 | 15288.95 | 372.797703 | 288.20037 | 471.208638 | 0.03082 | 0.773074 | 4.99768 | 0.099735 | 3899559.8
5.19759 | 0.000286 | 1.223773 | 8.827733e-05 | 16641.85 | 382.553209 | 304.132399 | 488.716148 | 0.029367 | 0.795007 | 5.19759 | 0.103204 | 4479273.4
5.3975 | 0.000298 | 1.33207 | 9.325321e-05 | 18114.79 | 392.654718 | 321.066351 | 507.209355 | 0.028 | 0.817681 | 5.3975 | 0.107659 | 5147204.5
5.59741 | 0.00031 | 1.449945 | 9.865967e-05 | 19717.85244 | 403.114107 | 339.076827 | 526.758083 | 0.026715 | 0.841144 | 5.59741 | 0.111748 | 5916992.2
5.79732 | 0.000319 | 1.578265 | 0.000105 | 21462.89 | 413.937173 | 358.240921 | 547.430855 | 0.025506 | 0.865448 | 5.79732 | 0.115137 | 6804665.0
5.99722 | 0.000331 | 1.717958 | 0.000111 | 23362.24 | 425.133508 | 378.645794 | 569.307594 | 0.024369 | 0.890651 | 5.99722 | 0.119495 | 7828722.1
6.19713 | 0.000341 | 1.869976 | 0.000118 | 25429.85 | 436.70717 | 400.38173 | 592.468297 | 0.023298 | 0.91682 | 6.19713 | 0.122927 | 9010758.2
6.39704 | 0.000351 | 2.035476 | 0.000126 | 27680.34 | 448.664167 | 423.548783 | 617.003328 | 0.02229 | 0.944022 | 6.39704 | 0.126609 | 10375718.6
6.59694 | 0.000362 | 2.215627 | 0.000134 | 30130 | 461.010062 | 448.258073 | 643.01289 | 0.021341 | 0.972339 | 6.59694 | 0.130761 | 11952822.5
6.79685 | 0.000371 | 2.411701 | 0.000143 | 32796.8 | 473.741205 | 474.620407 | 670.593215 | 0.020447 | 1.001856 | 6.79685 | 0.133996 | 13775936.5
6.99676 | 0.000385 | 2.625127 | 0.000153 | 35699.08 | 486.863285 | 502.76877 | 699.865912 | 0.019605 | 1.032669 | 6.99676 | 0.138949 | 15884319.4
7.19667 | 0.000398 | 2.85745 | 0.000164 | 38858.6 | 500.369428 | 532.838305 | 730.948851 | 0.01881 | 1.06489 | 7.19667 | 0.14353 | 18324234.0
7.39657 | 0.000404 | 3.110369 | 0.000176 | 42297.57 | 514.253294 | 564.976718 | 763.97326 | 0.018062 | 1.098635 | 7.39657 | 0.145918 | 21148971.9
7.59648 | 0.00042 | 3.385611 | 0.000189 | 46040.53 | 528.512013 | 599.357082 | 799.095651 | 0.017356 | 1.134046 | 7.59648 | 0.151459 | 24421324.4
7.79639 | 0.00043 | 3.685224 | 0.000204 | 50115.76 | 543.121535 | 636.144629 | 836.457406 | 0.016691 | 1.171275 | 7.79639 | 0.155299 | 28214570.5
7.9963 | 0.00044 | 4.011373 | 0.00022 | 54550.78 | 558.070978 | 675.539898 | 876.240476 | 0.016063 | 1.210491 | 7.9963 | 0.158942 | 32613338.6
8.1962 | 0.000449 | 4.366402 | 0.000238 | 59378.73 | 573.329883 | 717.746901 | 918.622756 | 0.015471 | 1.251892 | 8.1962 | 0.161967
8.39611 | 0.000458 | 4.75277 | 0.000257 | 64633.24 | 588.872356 | 763.000938 | 963.815897 | 0.014912 | 1.295698 | 8.39611 | 0.165387
8.59602 | 0.000472 | 5.173429 | 0.000279 | 70352.85 | 604.661745 | 811.559146 | 1012.049442 | 0.014385 | 1.34217 | 8.59602 | 0.170343
8.79593 | 0.000484 | 5.631304 | 0.000303 | 76579.07248 | 620.655103 | 863.705689 | 1063.578993 | 0.013889 | 1.391603 | 8.79593 | 0.174522
8.99583 | 0.000486 | 6.129594 | 0.00033 | 83357.08 | 636.79888 | 919.748837 | 1118.682589 | 0.01342 | 1.444332 | 8.99583 | 0.175497
9.19574 | 0.000498 | 6.67206 | 0.00036 | 90734.61 | 653.038267 | 980.039966 | 1177.683027 | 0.012979 | 1.500739 | 9.19574 | 0.179722
9.39565 | 0.000506 | 7.262602 | 0.000393 | 98763.55 | 669.331616 | 1045.017273 | 1240.993921 | 0.012565 | 1.561285 | 9.39565 | 0.182652
9.59555 | 0.000513 | 7.905303 | 0.00043 | 107504 | 685.638077 | 1115.199019 | 1309.109784 | 0.012177 | 1.626513 | 9.59555 | 0.185191
9.79546 | 0.000518 | 8.604928 | 0.000471 | 117018.7 | 701.943891 | 1191.230722 | 1382.662598 | 0.011816 | 1.697046 | 9.79546 | 0.18703
9.99537 | 0.000532 | 9.366467 | 0.000518 | 127373.8 | 718.312992 | 1274.024358 | 1462.57021 | 0.011483 | 1.773634 | 9.99537 | 0.192126

## 020-24A-Tscan_9_10mean-b_MR
MicroRheology Analysis v9.2.8
2018-10-02 17:23
Correlation Mode: | Cross
Geometry: | Transmission
Multi-Tau Duration (s): | 120
Echo Duration (s): | 60
Wavelength (nm): | 685
Temperature (°C): | 20.01
Cuvette Thickness (mm): | 10
Absorption Length (mm): | Inf
Solvent: | Water
Solvent Refractive Index: | 1.329
Particle Radius (nm): | 465
Mean Count Rate (kHz): | 163.8
l* (microns): | 1020.79
Lag Time (s) | Mean Square Displacement (micron^2) | Fit Lag Time (s) | Mean Square Displacement Fit (micron^2) | Frequency(rad/s) | G1 (Pa) | G2 (Pa) | G* (Pa) | Complex Viscosity (Pa s) | Loss Tangent (-) | Time (s) | Creep Compliance (1/Pa)
7.2125e-06 | 2.132948e-06 | 7.212602e-06 | 2.096035e-06 | 0.098083 | -0.983552 | 5.041336 | 5.136384 | 52.367593 | -5.125642 | 7.2125e-06 | 0.00077
8.0125e-06 | 2.264141e-06 | 7.850908e-06 | 2.219167e-06 | 0.106764 | -0.908531 | 5.622125 | 5.695061 | 53.342599 | -6.188151 | 8.0125e-06 | 0.000817
8.8125e-06 | 2.40562e-06 | 8.54564e-06 | 2.347099e-06 | 0.116212 | -0.802568 | 6.250475 | 6.30179 | 54.226445 | -7.788098 | 8.8125e-06 | 0.000868
9.6125e-06 | 2.557402e-06 | 9.301982e-06 | 2.479918e-06 | 0.126497 | -0.661276 | 6.927502 | 6.958992 | 55.01294 | -10.475957 | 9.6125e-06 | 0.000923
1.04125e-05 | 2.742965e-06 | 1.012519e-05 | 2.617635e-06 | 0.137692 | -0.480043 | 7.654168 | 7.669206 | 55.698395 | -15.944742 | 1.04125e-05 | 0.00099
1.12125e-05 | 2.860538e-06 | 1.102115e-05 | 2.760284e-06 | 0.149879 | -0.254062 | 8.430731 | 8.434558 | 56.275875 | -33.183693 | 1.12125e-05 | 0.001032
1.20125e-05 | 3.004129e-06 | 1.199658e-05 | 2.907938e-06 | 0.163143 | 0.021552 | 9.257151 | 9.257176 | 56.742727 | 429.535241 | 1.20125e-05 | 0.001084
1.28125e-05 | 3.14252e-06 | 1.30584e-05 | 3.060603e-06 | 0.177579 | 0.351872 | 10.13327 | 10.139377 | 57.097917 | 28.798156 | 1.28125e-05 | 0.001134
1.44125e-05 | 3.266775e-06 | 1.421407e-05 | 3.21827e-06 | 0.193295 | 0.742018 | 11.058031 | 11.082898 | 57.336584 | 14.902654 | 1.44125e-05 | 0.001179
1.60125e-05 | 3.336616e-06 | 1.547192e-05 | 3.380948e-06 | 0.210404 | 1.196952 | 12.029754 | 12.089155 | 57.45697 | 10.050324 | 1.60125e-05 | 0.001204
1.76125e-05 | 3.470968e-06 | 1.684105e-05 | 3.548644e-06 | 0.229022 | 1.721718 | 13.046882 | 13.159994 | 57.46182 | 7.577826 | 1.76125e-05 | 0.001253
1.92125e-05 | 3.597914e-06 | 1.833154e-05 | 3.721375e-06 | 0.249291 | 2.321182 | 14.106695 | 14.296389 | 57.348144 | 6.077374 | 1.92125e-05 | 0.001299
2.08125e-05 | 3.719827e-06 | 1.99538e-05 | 3.899081e-06 | 0.271354 | 2.999913 | 15.206146 | 15.499237 | 57.118164 | 5.068862 | 2.08125e-05 | 0.001343
2.24125e-05 | 3.87588e-06 | 2.171999e-05 | 4.081786e-06 | 0.295368 | 3.762256 | 16.341695 | 16.769185 | 56.773931 | 4.343589 | 2.24125e-05 | 0.001399
2.40125e-05 | 4.100513e-06 | 2.364202e-05 | 4.269369e-06 | 0.321505 | 4.612381 | 17.509599 | 18.106908 | 56.319164 | 3.796217 | 2.40125e-05 | 0.00148
2.56125e-05 | 4.403728e-06 | 2.573433e-05 | 4.461844e-06 | 0.349962 | 5.553781 | 18.704895 | 19.511986 | 55.754515 | 3.367957 | 2.56125e-05 | 0.001589
2.88125e-05 | 4.736346e-06 | 2.801192e-05 | 4.659145e-06 | 0.380934 | 6.589539 | 19.922719 | 20.984202 | 55.086187 | 3.023386 | 2.88125e-05 | 0.001709
3.20125e-05 | 5.002107e-06 | 3.049078e-05 | 4.86117e-06 | 0.414645 | 7.722322 | 21.15773 | 22.522962 | 54.318651 | 2.739814 | 3.20125e-05 | 0.001805
3.52125e-05 | 5.227323e-06 | 3.318952e-05 | 5.067901e-06 | 0.45134 | 8.954278 | 22.404309 | 24.127415 | 53.457347 | 2.502079 | 3.52125e-05 | 0.001887
3.84125e-05 | 5.376007e-06 | 3.612672e-05 | 5.279187e-06 | 0.491286 | 10.286767 | 23.656239 | 25.796031 | 52.5072 | 2.299677 | 3.84125e-05 | 0.00194
4.16125e-05 | 5.557572e-06 | 3.932386e-05 | 5.494955e-06 | 0.534766 | 11.720347 | 24.907051 | 27.526855 | 51.474564 | 2.125112 | 4.16125e-05 | 0.002006
4.48125e-05 | 5.811597e-06 | 4.280412e-05 | 5.715105e-06 | 0.582086 | 13.255485 | 26.150882 | 29.318535 | 50.36801 | 1.972835 | 4.48125e-05 | 0.002098
4.80125e-05 | 6.082326e-06 | 4.659204e-05 | 5.939491e-06 | 0.633607 | 14.891342 | 27.380639 | 31.168116 | 49.191549 | 1.838695 | 4.80125e-05 | 0.002195
5.12125e-05 | 6.316351e-06 | 5.071546e-05 | 6.168018e-06 | 0.689682 | 16.626424 | 28.589815 | 33.072881 | 47.953843 | 1.719541 | 5.12125e-05 | 0.00228
5.76125e-05 | 6.596718e-06 | 5.52035e-05 | 6.400517e-06 | 0.750711 | 18.458892 | 29.772125 | 35.030132 | 46.66258 | 1.612888 | 5.76125e-05 | 0.002381
6.40125e-05 | 6.894073e-06 | 6.008947e-05 | 6.636891e-06 | 0.817145 | 20.386141 | 30.921192 | 37.036669 | 45.324471 | 1.516775 | 6.40125e-05 | 0.002488
7.04125e-05 | 7.159228e-06 | 6.54067e-05 | 6.876897e-06 | 0.889463 | 22.404623 | 32.030663 | 39.088752 | 43.946437 | 1.429645 | 7.04125e-05 | 0.002584
7.68125e-05 | 7.446794e-06 | 7.119502e-05 | 7.120444e-06 | 0.968179 | 24.510556 | 33.094913 | 41.183014 | 42.536566 | 1.350231 | 7.68125e-05 | 0.002688
8.32125e-05 | 7.710988e-06 | 7.749664e-05 | 7.367373e-06 | 1.053875 | 26.698954 | 34.107947 | 43.314965 | 41.10068 | 1.277501 | 8.32125e-05 | 0.002783
8.96125e-05 | 7.912305e-06 | 8.435433e-05 | 7.617404e-06 | 1.147144 | 28.964625 | 35.06479 | 45.480644 | 39.646832 | 1.210607 | 8.96125e-05 | 0.002856
9.60125e-05 | 8.149743e-06 | 9.182028e-05 | 7.870453e-06 | 1.248666 | 31.301794 | 35.960624 | 47.675663 | 38.181272 | 1.148836 | 9.60125e-05 | 0.002941
0.000102 | 8.441563e-06 | 9.994629e-05 | 8.126254e-06 | 1.359163 | 33.704661 | 36.791491 | 49.896072 | 36.710886 | 1.091585 | 0.000102 | 0.003047
0.000115 | 8.704845e-06 | 0.000109 | 8.384632e-06 | 1.479451 | 36.166481 | 37.553413 | 52.137062 | 35.240806 | 1.038349 | 0.000115 | 0.003142
0.000128 | 9.047534e-06 | 0.000118 | 8.645345e-06 | 1.610378 | 38.680736 | 38.243563 | 54.394572 | 33.777525 | 0.988698 | 0.000128 | 0.003265
0.000141 | 9.390449e-06 | 0.000129 | 8.908248e-06 | 1.752909 | 41.240014 | 38.859075 | 56.663626 | 32.325478 | 0.942266 | 0.000141 | 0.003389
0.000154 | 9.671303e-06 | 0.00014 | 9.173024e-06 | 1.90804 | 43.836912 | 39.398122 | 58.939689 | 30.890172 | 0.898743 | 0.000154 | 0.003491
0.000166 | 9.922049e-06 | 0.000153 | 9.43958e-06 | 2.076876 | 46.464986 | 39.859843 | 61.219295 | 29.476618 | 0.857847 | 0.000166 | 0.003581
0.000179 | 1.012131e-05 | 0.000166 | 9.707539e-06 | 2.260703 | 49.116082 | 40.242868 | 63.49707 | 28.08731 | 0.819342 | 0.000179 | 0.003653
0.000192 | 1.031577e-05 | 0.000181 | 9.976783e-06 | 2.460756 | 51.78323 | 40.547613 | 65.769383 | 26.727303 | 0.783026 | 0.000192 | 0.003723
0.000205 | 1.057412e-05 | 0.000197 | 1.024707e-05 | 2.678516 | 54.459596 | 40.774534 | 68.03242 | 25.399296 | 0.748712 | 0.000205 | 0.003816
0.00023 | 1.088152e-05 | 0.000214 | 1.051808e-05 | 2.915569 | 57.138275 | 40.924649 | 70.282355 | 24.105877 | 0.716239 | 0.00023 | 0.003927
0.000256 | 1.120436e-05 | 0.000233 | 1.07897e-05 | 3.173627 | 59.811781 | 40.999329 | 72.514785 | 22.849186 | 0.685472 | 0.000256 | 0.004044
0.000282 | 1.151272e-05 | 0.000254 | 1.106165e-05 | 3.454451 | 62.474623 | 41.001246 | 74.727376 | 21.632199 | 0.656286 | 0.000282 | 0.004155
0.000307 | 1.17792e-05 | 0.000277 | 1.133368e-05 | 3.76019 | 65.120494 | 40.932574 | 76.916541 | 20.455495 | 0.628567 | 0.000307 | 0.004251
0.000333 | 1.201822e-05 | 0.000301 | 1.16056e-05 | 4.092993 | 67.743348 | 40.796382 | 79.079113 | 19.320609 | 0.60222 | 0.000333 | 0.004338
0.000358 | 1.22139e-05 | 0.000328 | 1.187715e-05 | 4.455208 | 70.338133 | 40.596232 | 81.212726 | 18.228717 | 0.577158 | 0.000358 | 0.004408
0.000384 | 1.242287e-05 | 0.000357 | 1.214814e-05 | 4.849475 | 72.900359 | 40.33585 | 83.315323 | 17.180276 | 0.553301 | 0.000384 | 0.004484
0.00041 | 1.26621e-05 | 0.000388 | 1.241842e-05 | 5.278685 | 75.425065 | 40.019066 | 85.384226 | 16.175284 | 0.53058 | 0.00041 | 0.00457
0.000461 | 1.293869e-05 | 0.000423 | 1.268764e-05 | 5.745799 | 77.908916 | 39.650462 | 87.418295 | 15.214299 | 0.508934 | 0.000461 | 0.00467
0.000512 | 1.324528e-05 | 0.00046 | 1.295571e-05 | 6.254301 | 80.348382 | 39.234288 | 89.415836 | 14.296696 | 0.488302 | 0.000512 | 0.004781
0.000563 | 1.353399e-05 | 0.000501 | 1.322246e-05 | 6.807802 | 82.740809 | 38.775278 | 91.375947 | 13.42224 | 0.468635 | 0.000563 | 0.004885
0.000614 | 1.376583e-05 | 0.000545 | 1.348767e-05 | 7.410356 | 85.083107 | 38.278013 | 93.29706 | 12.590091 | 0.44989 | 0.000614 | 0.004968
0.000666 | 1.398859e-05 | 0.000593 | 1.375113e-05 | 8.066089 | 87.374252 | 37.747622 | 95.17953 | 11.799961 | 0.432022 | 0.000666 | 0.005049
0.000717 | 1.41824e-05 | 0.000646 | 1.401274e-05 | 8.78001 | 89.611958 | 37.18857 | 97.022125 | 11.050344 | 0.414996 | 0.000717 | 0.005119
0.000768 | 1.437976e-05 | 0.000703 | 1.427236e-05 | 9.55693 | 91.796228 | 36.60606 | 98.825863 | 10.340755 | 0.398775 | 0.000768 | 0.00519
0.000819 | 1.461049e-05 | 0.000765 | 1.452985e-05 | 10.402842 | 93.925797 | 36.004509 | 100.590158 | 9.669489 | 0.383329 | 0.000819 | 0.005273
0.000922 | 1.487175e-05 | 0.000833 | 1.478507e-05 | 11.323501 | 96.000719 | 35.388925 | 102.315757 | 9.0357 | 0.368632 | 0.000922 | 0.005368
0.001024 | 1.514986e-05 | 0.000906 | 1.503792e-05 | 12.325624 | 98.021312 | 34.763871 | 104.003386 | 8.437982 | 0.354656 | 0.001024 | 0.005468
0.001126 | 1.543069e-05 | 0.000987 | 1.528833e-05 | 13.416414 | 99.98825 | 34.133871 | 105.654017 | 7.874982 | 0.341379 | 0.001126 | 0.005569
0.001229 | 1.567275e-05 | 0.001074 | 1.553618e-05 | 14.603718 | 101.902613 | 33.50331 | 107.268888 | 7.345314 | 0.328778 | 0.001229 | 0.005657
0.001331 | 1.588935e-05 | 0.001169 | 1.578148e-05 | 15.896116 | 103.765644 | 32.876408 | 108.849286 | 6.84754 | 0.316833 | 0.001331 | 0.005735
0.001434 | 1.607934e-05 | 0.001272 | 1.602412e-05 | 17.302836 | 105.579218 | 32.257268 | 110.397023 | 6.380285 | 0.305527 | 0.001434 | 0.005803
0.001536 | 1.627416e-05 | 0.001385 | 1.626416e-05 | 18.834204 | 107.345112 | 31.649721 | 111.913707 | 5.942046 | 0.294841 | 0.001536 | 0.005874
0.001638 | 1.648987e-05 | 0.001508 | 1.650153e-05 | 20.501148 | 109.06516 | 31.057544 | 113.40097 | 5.531445 | 0.284761 | 0.001638 | 0.005952
0.001843 | 1.674302e-05 | 0.001641 | 1.673622e-05 | 22.315355 | 110.741925 | 30.484359 | 114.861091 | 5.147177 | 0.275274 | 0.001843 | 0.006043
0.002048 | 1.703018e-05 | 0.001786 | 1.696834e-05 | 24.290078 | 112.378335 | 29.933448 | 116.29661 | 4.787824 | 0.266363 | 0.002048 | 0.006147
0.002253 | 1.732699e-05 | 0.001944 | 1.71979e-05 | 26.440018 | 113.976577 | 29.407905 | 117.709324 | 4.451938 | 0.258017 | 0.002253 | 0.006254
0.002458 | 1.759009e-05 | 0.002116 | 1.742494e-05 | 28.779977 | 115.539464 | 28.910875 | 119.101664 | 4.138352 | 0.250225 | 0.002458 | 0.006349
0.002662 | 1.782201e-05 | 0.002304 | 1.764964e-05 | 31.326708 | 117.070395 | 28.44517 | 120.476574 | 3.84581 | 0.242975 | 0.002662 | 0.006432
0.002867 | 1.800495e-05 | 0.002507 | 1.787199e-05 | 34.099251 | 118.572235 | 28.01334 | 121.836457 | 3.572995 | 0.236255 | 0.002867 | 0.006498
0.003072 | 1.819399e-05 | 0.002729 | 1.809221e-05 | 37.117243 | 120.047879 | 27.617943 | 123.183782 | 3.318775 | 0.230058 | 0.003072 | 0.006567
0.003277 | 1.841232e-05 | 0.002971 | 1.831041e-05 | 40.401883 | 121.500907 | 27.261372 | 124.521696 | 3.082077 | 0.224372 | 0.003277 | 0.006645
0.003686 | 1.867884e-05 | 0.003234 | 1.852681e-05 | 43.977641 | 122.934091 | 26.945744 | 125.852548 | 2.861739 | 0.219189 | 0.003686 | 0.006742
0.004096 | 1.897788e-05 | 0.00352 | 1.874155e-05 | 47.869022 | 124.35143 | 26.673239 | 127.179951 | 2.656832 | 0.214499 | 0.004096 | 0.00685
0.004506 | 1.927319e-05 | 0.003832 | 1.895485e-05 | 52.106016 | 125.755617 | 26.445664 | 128.506219 | 2.466245 | 0.210294 | 0.004506 | 0.006956
0.004915 | 1.951761e-05 | 0.004171 | 1.916698e-05 | 56.71735 | 127.149938 | 26.264977 | 129.83434 | 2.289147 | 0.206567 | 0.004915 | 0.007044
0.005325 | 1.973336e-05 | 0.00454 | 1.937817e-05 | 61.735999 | 128.538376 | 26.132958 | 131.168005 | 2.12466 | 0.203309 | 0.005325 | 0.007122
0.005734 | 1.989993e-05 | 0.004942 | 1.958871e-05 | 67.200563 | 129.923446 | 26.051141 | 132.509485 | 1.971851 | 0.200511 | 0.005734 | 0.007182
0.006144 | 2.006868e-05 | 0.005379 | 1.979892e-05 | 73.14731 | 131.308988 | 26.021275 | 133.862456 | 1.830039 | 0.198168 | 0.006144 | 0.007243
0.006554 | 2.027473e-05 | 0.005855 | 2.000912e-05 | 79.621367 | 132.697891 | 26.044806 | 135.229665 | 1.698409 | 0.196271 | 0.006554 | 0.007318
0.007373 | 2.053433e-05 | 0.006373 | 2.021964e-05 | 86.667534 | 134.09358 | 26.123291 | 136.614474 | 1.576305 | 0.194814 | 0.007373 | 0.007411
0.008192 | 2.083028e-05 | 0.006937 | 2.043085e-05 | 94.33734 | 135.499351 | 26.258197 | 138.020169 | 1.463049 | 0.193788 | 0.008192 | 0.007518
0.009011 | 2.113757e-05 | 0.007551 | 2.064316e-05 | 102.686457 | 136.918211 | 26.45095 | 139.44981 | 1.358016 | 0.193188 | 0.009011 | 0.007629
0.00983 | 2.140353e-05 | 0.008219 | 2.085698e-05 | 111.773829 | 138.35335 | 26.703008 | 140.906707 | 1.260641 | 0.193006 | 0.00983 | 0.007725
0.01065 | 2.165032e-05 | 0.008947 | 2.107275e-05 | 121.664877 | 139.808088 | 27.015857 | 142.394375 | 1.170382 | 0.193235 | 0.01065 | 0.007814
0.011469 | 2.185419e-05 | 0.009738 | 2.129096e-05 | 132.432093 | 141.28543 | 27.390962 | 143.916078 | 1.086716 | 0.19387 | 0.011469 | 0.007888
0.012288 | 2.205867e-05 | 0.0106 | 2.151213e-05 | 144.152242 | 142.788437 | 27.829826 | 145.475211 | 1.009178 | 0.194903 | 0.012288 | 0.007961
0.013107 | 2.227478e-05 | 0.011538 | 2.173673e-05 | 156.909459 | 144.320281 | 28.334035 | 147.075359 | 0.937326 | 0.196327 | 0.013107 | 0.008039
0.014746 | 2.251687e-05 | 0.012559 | 2.196534e-05 | 170.796548 | 145.883968 | 28.905203 | 148.720015 | 0.870744 | 0.198138 | 0.014746 | 0.008127
0.016384 | 2.279121e-05 | 0.013671 | 2.219858e-05 | 185.913239 | 147.482415 | 29.544983 | 150.412662 | 0.809048 | 0.200329 | 0.016384 | 0.008226
0.018022 | 2.31063e-05 | 0.014881 | 2.243698e-05 | 202.367228 | 149.118621 | 30.255114 | 152.156942 | 0.751885 | 0.202893 | 0.018022 | 0.00834
0.019661 | 2.341303e-05 | 0.016198 | 2.268129e-05 | 220.276555 | 150.79564 | 31.037458 | 153.956646 | 0.698924 | 0.205825 | 0.019661 | 0.00845
0.021299 | 2.374778e-05 | 0.017631 | 2.293205e-05 | 239.770481 | 152.516543 | 31.894001 | 155.815671 | 0.649853 | 0.209118 | 0.021299 | 0.008571
0.022938 | 2.403584e-05 | 0.019192 | 2.31901e-05 | 260.99002 | 154.28421 | 32.82678 | 157.737804 | 0.604383 | 0.212768 | 0.022938 | 0.008675
0.024576 | 2.430509e-05 | 0.02089 | 2.345618e-05 | 284.086072 | 156.101833 | 33.838043 | 159.727253 | 0.56225 | 0.216769 | 0.024576 | 0.008772
0.026214 | 2.457385e-05 | 0.022739 | 2.373097e-05 | 309.227042 | 157.972568 | 34.930222 | 161.788296 | 0.523202 | 0.221116 | 0.026214 | 0.008869
0.029491 | 2.487937e-05 | 0.024751 | 2.401544e-05 | 336.595911 | 159.899064 | 36.105682 | 163.924772 | 0.487008 | 0.225803 | 0.029491 | 0.00898
0.032768 | 2.52096e-05 | 0.026942 | 2.431038e-05 | 366.383327 | 161.884682 | 37.367122 | 166.141362 | 0.453463 | 0.230826 | 0.032768 | 0.009099
0.036045 | 2.559014e-05 | 0.029326 | 2.46168e-05 | 398.807564 | 163.932306 | 38.717342 | 168.442375 | 0.422365 | 0.236179 | 0.036045 | 0.009236
0.039322 | 2.596113e-05 | 0.031922 | 2.493563e-05 | 434.097605 | 166.045896 | 40.159708 | 170.833374 | 0.393537 | 0.241859 | 0.039322 | 0.00937
0.042598 | 2.631787e-05 | 0.034746 | 2.526785e-05 | 472.521967 | 168.227519 | 41.697141 | 173.31806 | 0.366794 | 0.247862 | 0.042598 | 0.009499
0.045875 | 2.657501e-05 | 0.037821 | 2.561466e-05 | 514.336063 | 170.481236 | 43.333224 | 175.902302 | 0.341999 | 0.254182 | 0.045875 | 0.009592
0.049152 | 2.68746e-05 | 0.041169 | 2.597722e-05 | 559.854826 | 172.810246 | 45.071818 | 178.591293 | 0.318996 | 0.260817 | 0.049152 | 0.0097
0.052429 | 2.72393e-05 | 0.044812 | 2.635665e-05 | 609.403903 | 175.217463 | 46.916633 | 181.389994 | 0.297652 | 0.267762 | 0.052429 | 0.009831
0.058982 | 2.771143e-05 | 0.048778 | 2.675432e-05 | 663.328096 | 177.707299 | 48.872281 | 184.305138 | 0.277849 | 0.275016 | 0.058982 | 0.010002
0.065536 | 2.832606e-05 | 0.053095 | 2.717169e-05 | 722.03585 | 180.282958 | 50.943404 | 187.342401 | 0.259464 | 0.282575 | 0.065536 | 0.010224
0.07209 | 2.898312e-05 | 0.057794 | 2.761017e-05 | 785.942732 | 182.947447 | 53.134432 | 190.507313 | 0.242393 | 0.290435 | 0.07209 | 0.010461
0.078643 | 2.956247e-05 | 0.062908 | 2.807129e-05 | 855.490269 | 185.705572 | 55.450966 | 193.807557 | 0.226546 | 0.298596 | 0.078643 | 0.01067
0.085197 | 3.019009e-05 | 0.068476 | 2.855681e-05 | 931.204503 | 188.560438 | 57.898454 | 197.249258 | 0.211822 | 0.307055 | 0.085197 | 0.010896
0.09175 | 3.06457e-05 | 0.074536 | 2.906849e-05 | 1013.609928 | 191.516665 | 60.483017 | 200.840305 | 0.198144 | 0.315811 | 0.09175 | 0.011061
0.098304 | 3.107494e-05 | 0.081132 | 2.960826e-05 | 1103.315351 | 194.578061 | 63.211041 | 204.588019 | 0.18543 | 0.324862 | 0.098304 | 0.011216
0.104858 | 3.165765e-05 | 0.088312 | 3.01782e-05 | 1200.957291 | 197.74909 | 66.089402 | 208.500627 | 0.173612 | 0.334208 | 0.104858 | 0.011426
0.117965 | 3.242935e-05 | 0.096128 | 3.078051e-05 | 1307.243245 | 201.034293 | 69.125565 | 212.58676 | 0.162622 | 0.34385 | 0.117965 | 0.011705
0.131072 | 3.344172e-05 | 0.104636 | 3.141763e-05 | 1422.942708 | 204.437916 | 72.32721 | 216.854991 | 0.152399 | 0.353786 | 0.131072 | 0.01207
0.144179 | 3.465991e-05 | 0.113895 | 3.209187e-05 | 1548.87684 | 207.964619 | 75.702567 | 221.314621 | 0.142887 | 0.364017 | 0.144179 | 0.01251
0.157286 | 3.492628e-05 | 0.123976 | 3.280629e-05 | 1685.946436 | 211.619427 | 79.260643 | 225.975732 | 0.134035 | 0.374543 | 0.157286 | 0.012606
0.170394 | 3.659174e-05 | 0.134946 | 3.356355e-05 | 1835.139999 | 215.408067 | 83.011504 | 230.849615 | 0.125794 | 0.385369 | 0.170394 | 0.013207
0.183501 | 4.031019e-05 | 0.14689 | 3.436717e-05 | 1997.556829 | 219.335499 | 86.965447 | 235.947134 | 0.118118 | 0.396495 | 0.183501 | 0.014549
0.399815 | 4.696153e-05 | 0.15989 | 3.522037e-05 | 2174.356349 | 223.406426 | 91.132852 | 241.279149 | 0.110966 | 0.407924 | 0.399815 | 0.01695
0.599722 | 5.55919e-05 | 0.17404 | 3.612695e-05 | 2366.77436 | 227.626953 | 95.525515 | 246.85857 | 0.104302 | 0.419658 | 0.599722 | 0.020064
0.79963 | 6.531727e-05 | 0.189441 | 3.709089e-05 | 2576.207617 | 232.004396 | 100.157203 | 252.700426 | 0.09809 | 0.431704 | 0.79963 | 0.023575
0.999537 | 7.426415e-05 | 0.206208 | 3.811684e-05 | 2804.234378 | 236.54266 | 105.040333 | 258.816348 | 0.092295 | 0.444065 | 0.999537 | 0.026804
1.19944 | 8.327694e-05 | 0.224456 | 3.920931e-05 | 3052.393895 | 241.249271 | 110.189543 | 265.222447 | 0.08689 | 0.456746 | 1.19944 | 0.030057
1.39935 | 9.242378e-05 | 0.24432 | 4.037359e-05 | 3322.51872 | 246.131035 | 115.620875 | 271.935054 | 0.081846 | 0.469753 | 1.39935 | 0.033358
1.59926 | 0.000102 | 0.265944 | 4.161551e-05 | 3616.571691 | 251.193894 | 121.350419 | 278.970064 | 0.077137 | 0.483095 | 1.59926 | 0.036722
1.79917 | 0.000111 | 0.289482 | 4.294107e-05 | 3936.62129 | 256.446051 | 127.396629 | 286.34678 | 0.072739 | 0.496778 | 1.79917 | 0.04016
1.99907 | 0.000121 | 0.315097 | 4.435674e-05 | 4285.03296 | 261.893954 | 133.778356 | 294.083477 | 0.06863 | 0.510811 | 1.99907 | 0.043673
2.19898 | 0.000131 | 0.342986 | 4.587052e-05 | 4664.270835 | 267.54439 | 140.51524 | 302.199493 | 0.06479 | 0.525203 | 2.19898 | 0.047178
2.39889 | 0.000142 | 0.373341 | 4.748998e-05 | 5077.004668 | 273.407477 | 147.630949 | 310.7194 | 0.061201 | 0.539967 | 2.39889 | 0.051183
2.5988 | 0.00015 | 0.406379 | 4.922389e-05 | 5526.353267 | 279.489285 | 155.148319 | 319.664295 | 0.057844 | 0.555114 | 2.5988 | 0.054062
2.7987 | 0.000161 | 0.44234 | 5.108203e-05 | 6015.435706 | 285.797847 | 163.091917 | 329.058327 | 0.054702 | 0.570655 | 2.7987 | 0.058161
2.99861 | 0.000172 | 0.481492 | 5.307547e-05 | 6547.73035 | 292.344677 | 171.491555 | 338.931798 | 0.051763 | 0.586607 | 2.99861 | 0.062017
3.19852 | 0.000181 | 0.524098 | 5.521493e-05 | 7127.295143 | 299.133975 | 180.373634 | 349.307576 | 0.04901 | 0.602986 | 3.19852 | 0.065326
3.39843 | 0.000193 | 0.57048 | 5.751404e-05 | 7757.971037 | 306.179056 | 189.772166 | 360.220889 | 0.046432 | 0.619808 | 3.39843 | 0.06959
3.59833 | 0.000203 | 0.620972 | 5.99869e-05 | 8444.605596 | 313.485552 | 199.71931 | 371.70014 | 0.044016 | 0.637093 | 3.59833 | 0.073195
3.79824 | 0.000214 | 0.675926 | 6.264854e-05 | 9191.883056 | 321.065414 | 210.253007 | 383.782916 | 0.041752 | 0.65486 | 3.79824 | 0.077121
3.99815 | 0.000225 | 0.735747 | 6.551663e-05 | 10005.37 | 328.92679 | 221.412255 | 396.505006 | 0.039629 | 0.673135 | 3.99815 | 0.081149
4.19806 | 0.000233 | 0.800855 | 6.860967e-05 | 10890.84 | 337.080429 | 233.240318 | 409.907625 | 0.037638 | 0.691943 | 4.19806 | 0.083952
4.39796 | 0.000246 | 0.87173 | 7.194927e-05 | 11854.76 | 345.533218 | 245.780552 | 424.029815 | 0.035769 | 0.711308 | 4.39796 | 0.088631
4.59787 | 0.000256 | 0.948879 | 7.555858e-05 | 12903.79 | 354.299458 | 259.086113 | 438.923365 | 0.034015 | 0.731263 | 4.59787 | 0.092265
4.79778 | 0.000265 | 1.032867 | 7.946378e-05 | 14045.93 | 363.384059 | 273.207042 | 454.631787 | 0.032368 | 0.751841 | 4.79778 | 0.095583
4.99768 | 0.000276 | 1.124273 | 8.369249e-05 | 15288.95 | 372.797703 | 288.20037 | 471.208638 | 0.03082 | 0.773074 | 4.99768 | 0.099735
5.19759 | 0.000286 | 1.223773 | 8.827733e-05 | 16641.85 | 382.553209 | 304.132399 | 488.716148 | 0.029367 | 0.795007 | 5.19759 | 0.103204
5.3975 | 0.000298 | 1.33207 | 9.325321e-05 | 18114.79 | 392.654718 | 321.066351 | 507.209355 | 0.028 | 0.817681 | 5.3975 | 0.107659
5.59741 | 0.00031 | 1.449945 | 9.865967e-05 | 19717.85244 | 403.114107 | 339.076827 | 526.758083 | 0.026715 | 0.841144 | 5.59741 | 0.111748
5.79732 | 0.000319 | 1.578265 | 0.000105 | 21462.89 | 413.937173 | 358.240921 | 547.430855 | 0.025506 | 0.865448 | 5.79732 | 0.115137
5.99722 | 0.000331 | 1.717958 | 0.000111 | 23362.24 | 425.133508 | 378.645794 | 569.307594 | 0.024369 | 0.890651 | 5.99722 | 0.119495
6.19713 | 0.000341 | 1.869976 | 0.000118 | 25429.85 | 436.70717 | 400.38173 | 592.468297 | 0.023298 | 0.91682 | 6.19713 | 0.122927
6.39704 | 0.000351 | 2.035476 | 0.000126 | 27680.34 | 448.664167 | 423.548783 | 617.003328 | 0.02229 | 0.944022 | 6.39704 | 0.126609
6.59694 | 0.000362 | 2.215627 | 0.000134 | 30130 | 461.010062 | 448.258073 | 643.01289 | 0.021341 | 0.972339 | 6.59694 | 0.130761
6.79685 | 0.000371 | 2.411701 | 0.000143 | 32796.8 | 473.741205 | 474.620407 | 670.593215 | 0.020447 | 1.001856 | 6.79685 | 0.133996
6.99676 | 0.000385 | 2.625127 | 0.000153 | 35699.08 | 486.863285 | 502.76877 | 699.865912 | 0.019605 | 1.032669 | 6.99676 | 0.138949
7.19667 | 0.000398 | 2.85745 | 0.000164 | 38858.6 | 500.369428 | 532.838305 | 730.948851 | 0.01881 | 1.06489 | 7.19667 | 0.14353
7.39657 | 0.000404 | 3.110369 | 0.000176 | 42297.57 | 514.253294 | 564.976718 | 763.97326 | 0.018062 | 1.098635 | 7.39657 | 0.145918
7.59648 | 0.00042 | 3.385611 | 0.000189 | 46040.53 | 528.512013 | 599.357082 | 799.095651 | 0.017356 | 1.134046 | 7.59648 | 0.151459
7.79639 | 0.00043 | 3.685224 | 0.000204 | 50115.76 | 543.121535 | 636.144629 | 836.457406 | 0.016691 | 1.171275 | 7.79639 | 0.155299
7.9963 | 0.00044 | 4.011373 | 0.00022 | 54550.78 | 558.070978 | 675.539898 | 876.240476 | 0.016063 | 1.210491 | 7.9963 | 0.158942
8.1962 | 0.000449 | 4.366402 | 0.000238 | 59378.73 | 573.329883 | 717.746901 | 918.622756 | 0.015471 | 1.251892 | 8.1962 | 0.161967
8.39611 | 0.000458 | 4.75277 | 0.000257 | 64633.24 | 588.872356 | 763.000938 | 963.815897 | 0.014912 | 1.295698 | 8.39611 | 0.165387
8.59602 | 0.000472 | 5.173429 | 0.000279 | 70352.85 | 604.661745 | 811.559146 | 1012.049442 | 0.014385 | 1.34217 | 8.59602 | 0.170343
8.79593 | 0.000484 | 5.631304 | 0.000303 | 76579.07248 | 620.655103 | 863.705689 | 1063.578993 | 0.013889 | 1.391603 | 8.79593 | 0.174522
8.99583 | 0.000486 | 6.129594 | 0.00033 | 83357.08 | 636.79888 | 919.748837 | 1118.682589 | 0.01342 | 1.444332 | 8.99583 | 0.175497
9.19574 | 0.000498 | 6.67206 | 0.00036 | 90734.61 | 653.038267 | 980.039966 | 1177.683027 | 0.012979 | 1.500739 | 9.19574 | 0.179722
9.39565 | 0.000506 | 7.262602 | 0.000393 | 98763.55 | 669.331616 | 1045.017273 | 1240.993921 | 0.012565 | 1.561285 | 9.39565 | 0.182652
9.59555 | 0.000513 | 7.905303 | 0.00043 | 107504 | 685.638077 | 1115.199019 | 1309.109784 | 0.012177 | 1.626513 | 9.59555 | 0.185191
9.79546 | 0.000518 | 8.604928 | 0.000471 | 117018.7 | 701.943891 | 1191.230722 | 1382.662598 | 0.011816 | 1.697046 | 9.79546 | 0.18703
9.99537 | 0.000532 | 9.366467 | 0.000518 | 127373.8 | 718.312992 | 1274.024358 | 1462.57021 | 0.011483 | 1.773634 | 9.99537 | 0.192126