## 020-24A-Tscan_0_2mean-b_MR
MicroRheology Analysis v9.2.8
2018-10-02 17:20
Correlation Mode: | Cross
Geometry: | Transmission
Multi-Tau Duration (s): | 120
Echo Duration (s): | 60
Wavelength (nm): | 685
Temperature (ｰC): | 35.01
Cuvette Thickness (mm): | 10
Absorption Length (mm): | Inf
Solvent: | Water
Solvent Refractive Index: | 1.329
Particle Radius (nm): | 465
Mean Count Rate (kHz): | 174.1
l* (microns): | 993.51
Lag Time (s) | Mean Square Displacement (micron^2) | Fit Lag Time (s) | Mean Square Displacement Fit (micron^2) | Frequency(rad/s) | G1 (Pa) | G2 (Pa) | G* (Pa) | Complex Viscosity (Pa s) | Loss Tangent (-) | Time (s) | Creep Compliance (1/Pa)
7.2125e-06 | 2.835359e-06 | 7.212565e-06 | 2.790246e-06 | 0.238202 |  | 2.483521 | 2.514805 | 10.557429 | -6.280514 | 7.2125e-06 | 0.000974
8.0125e-06 | 3.021258e-06 | 7.946416e-06 | 2.962846e-06 | 0.262437 |  | 2.748649 | 2.791362 | 10.636317 | -5.650435 | 8.0125e-06 | 0.001037
8.8125e-06 | 3.194845e-06 | 8.75484e-06 | 3.13931e-06 | 0.28914 |  | 3.050388 | 3.104915 | 10.738432 | -5.265335 | 8.8125e-06 | 0.001097
9.6125e-06 | 3.356058e-06 | 9.645612e-06 | 3.319573e-06 | 0.318559 |  | 3.393776 | 3.459839 | 10.860907 | -5.043621 | 9.6125e-06 | 0.001152
1.04125e-05 | 3.5068e-06 | 1.062701e-05 | 3.503527e-06 | 0.350967 |  | 3.784383 | 3.861011 | 11.00108 | -4.944256 | 1.04125e-05 | 0.001204
1.12125e-05 | 3.584533e-06 | 1.170816e-05 | 3.691079e-06 | 0.386675 |  | 4.228112 | 4.313611 | 11.155647 | -4.947585 | 1.12125e-05 | 0.001231
1.20125e-05 | 3.750837e-06 | 1.289946e-05 | 3.882207e-06 | 0.426018 |  | 4.731181 | 4.823138 | 11.321432 | -5.04751 | 1.20125e-05 | 0.001288
1.28125e-05 | 3.940634e-06 | 1.421171e-05 | 4.0768e-06 | 0.469359 |  | 5.30041 | 5.395743 | 11.495994 | -5.248952 | 1.28125e-05 | 0.001353
1.44125e-05 | 4.147265e-06 | 1.565783e-05 | 4.2749e-06 | 0.517119 |  | 5.942467 | 6.037522 | 11.675299 | -5.568661 | 1.44125e-05 | 0.001424
1.60125e-05 | 4.249352e-06 | 1.725072e-05 | 4.47638e-06 | 0.56973 |  | 6.664448 | 6.755179 | 11.856803 | -6.039714 | 1.60125e-05 | 0.001459
1.76125e-05 | 4.367539e-06 | 1.900598e-05 | 4.681294e-06 | 0.627693 |  | 7.473412 | 7.555645 | 12.037161 | -6.722498 | 1.76125e-05 | 0.0015
1.92125e-05 | 4.49874e-06 | 2.09397e-05 | 4.889571e-06 | 0.691557 |  | 8.376161 | 8.445967 | 12.212969 | -7.729601 | 1.92125e-05 | 0.001545
2.08125e-05 | 4.631258e-06 | 2.307008e-05 | 5.101198e-06 | 0.76192 |  | 9.379005 | 9.433201 | 12.380827 | -9.288609 | 2.08125e-05 | 0.00159
2.24125e-05 | 4.802634e-06 | 2.541734e-05 | 5.316176e-06 | 0.839433 |  | 10.487981 | 10.524762 | 12.537943 | -11.929931 | 2.24125e-05 | 0.001649
2.40125e-05 | 5.020976e-06 | 2.800315e-05 | 5.534455e-06 | 0.924842 |  | 11.707943 | 11.727656 | 12.680708 | -17.225354 | 2.40125e-05 | 0.001724
2.56125e-05 | 5.290468e-06 | 3.085247e-05 | 5.756068e-06 | 1.018944 |  | 13.042469 | 13.048543 | 12.805948 | -32.760738 | 2.56125e-05 | 0.001817
2.88125e-05 | 5.541082e-06 | 3.39914e-05 | 5.980938e-06 | 1.122604 |  | 14.494173 | 14.494187 | 12.911224 | -725.069264 | 2.88125e-05 | 0.001903
3.20125e-05 | 5.840421e-06 | 3.744977e-05 | 6.209061e-06 | 1.236816 |  | 16.063827 | 16.070703 | 12.993605 | 34.173218 | 3.20125e-05 | 0.002005
3.52125e-05 | 6.069336e-06 | 4.125987e-05 | 6.440387e-06 | 1.362663 |  | 17.74997 | 17.783288 | 13.050389 | 16.313226 | 3.52125e-05 | 0.002084
3.84125e-05 | 6.260788e-06 | 4.545774e-05 | 6.674887e-06 | 1.501313 | 1.85033 | 19.549015 | 19.636387 | 13.079478 | 10.565149 | 3.84125e-05 | 0.00215
4.16125e-05 | 6.474886e-06 | 5.008311e-05 | 6.912518e-06 | 1.654055 | 2.773237 | 21.455225 | 21.633713 | 13.079195 | 7.736528 | 4.16125e-05 | 0.002223
4.48125e-05 | 6.694062e-06 | 5.517887e-05 | 7.153185e-06 | 1.822333 | 3.872913 | 23.460475 | 23.778001 | 13.048108 | 6.057579 | 4.48125e-05 | 0.002298
4.80125e-05 | 6.911686e-06 | 6.079285e-05 | 7.396808e-06 | 2.007744 | 5.164628 | 25.553805 | 26.070488 | 12.984965 | 4.94785 | 4.80125e-05 | 0.002373
5.12125e-05 | 7.133697e-06 | 6.697773e-05 | 7.643299e-06 | 2.212021 | 6.662281 | 27.721645 | 28.510973 | 12.889103 | 4.160984 | 5.12125e-05 | 0.002449
5.76125e-05 | 7.387698e-06 | 7.379248e-05 | 7.892586e-06 | 2.437062 | 8.378404 | 29.948747 | 31.098636 | 12.760707 | 3.574517 | 5.76125e-05 | 0.002537
6.40125e-05 | 7.655539e-06 | 8.129937e-05 | 8.144489e-06 | 2.685039 | 10.322969 | 32.216384 | 33.829855 | 12.599392 | 3.120845 | 6.40125e-05 | 0.002629
7.04125e-05 | 7.898849e-06 | 8.957197e-05 | 8.398974e-06 | 2.958202 | 12.503769 | 34.505223 | 36.700881 | 12.406483 | 2.759586 | 7.04125e-05 | 0.002712
7.68125e-05 | 8.124741e-06 | 9.868451e-05 | 8.655787e-06 | 3.259184 | 14.925435 | 36.793238 | 39.705302 | 12.18259 | 2.465137 | 7.68125e-05 | 0.00279
8.32125e-05 | 8.346241e-06 | 0.000109 | 8.914819e-06 | 3.590751 | 17.590054 | 39.058633 | 42.836746 | 11.929747 | 2.220495 | 8.32125e-05 | 0.002866
8.96125e-05 | 8.518181e-06 | 0.00012 | 9.175947e-06 | 3.956136 | 20.495425 | 41.277043 | 46.08532 | 11.649074 | 2.013964 | 8.96125e-05 | 0.002925
9.60125e-05 | 8.733049e-06 | 0.000132 | 9.438867e-06 | 4.358632 | 23.636247 | 43.425462 | 49.441307 | 11.343308 | 1.83724 | 9.60125e-05 | 0.002999
0.000102 | 8.98572e-06 | 0.000145 | 9.703445e-06 | 4.802061 | 27.004227 | 45.481126 | 52.893867 | 11.014826 | 1.684222 | 0.000102 | 0.003085
0.000115 | 9.234427e-06 | 0.00016 | 9.969469e-06 | 5.290646 | 30.586967 | 47.42148 | 56.430127 | 10.666019 | 1.550382 | 0.000115 | 0.003171
0.000128 | 9.508208e-06 | 0.000176 | 1.023671e-05 | 5.828883 | 34.36968 | 49.226563 | 60.037733 | 10.30004 | 1.432267 | 0.000128 | 0.003265
0.000141 | 9.766233e-06 | 0.000194 | 1.050495e-05 | 6.421951 | 38.334152 | 50.877347 | 63.702525 | 9.919497 | 1.327207 | 0.000141 | 0.003353
0.000154 | 9.984441e-06 | 0.000214 | 1.07739e-05 | 7.075355 | 42.459406 | 52.357522 | 67.410023 | 9.527441 | 1.23312 | 0.000154 | 0.003428
0.000166 | 1.019651e-05 | 0.000236 | 1.104336e-05 | 7.795164 | 46.723578 | 53.654261 | 71.146837 | 9.127049 | 1.148334 | 0.000166 | 0.003501
0.000179 | 1.038965e-05 | 0.00026 | 1.131303e-05 | 8.588337 | 51.101977 | 54.756422 | 74.897782 | 8.720871 | 1.071513 | 0.000179 | 0.003567
0.000192 | 1.057307e-05 | 0.000287 | 1.158271e-05 | 9.462146 | 55.56928 | 55.657047 | 78.648915 | 8.311953 | 1.001579 | 0.000192 | 0.00363
0.000205 | 1.079215e-05 | 0.000316 | 1.185216e-05 | 10.424813 | 60.100206 | 56.35234 | 82.387019 | 7.902973 | 0.93764 | 0.000205 | 0.003706
0.00023 | 1.103096e-05 | 0.000348 | 1.212109e-05 | 11.485479 | 64.669215 | 56.841487 | 86.099141 | 7.496348 | 0.878957 | 0.00023 | 0.003788
0.000256 | 1.128566e-05 | 0.000383 | 1.238926e-05 | 12.654114 | 69.250593 | 57.126736 | 89.772539 | 7.094336 | 0.824928 | 0.000256 | 0.003875
0.000282 | 1.154619e-05 | 0.000422 | 1.265646e-05 | 13.941473 | 73.820691 | 57.214006 | 93.396665 | 6.699196 | 0.77504 | 0.000282 | 0.003964
0.000307 | 1.176645e-05 | 0.000465 | 1.292251e-05 | 15.359808 | 78.357415 | 57.111508 | 96.961894 | 6.312702 | 0.728859 | 0.000307 | 0.00404
0.000333 | 1.196408e-05 | 0.000512 | 1.318714e-05 | 16.922589 | 82.839761 | 56.829774 | 100.459192 | 5.936396 | 0.68602 | 0.000333 | 0.004108
0.000358 | 1.21408e-05 | 0.000565 | 1.345022e-05 | 18.644386 | 87.249131 | 56.381822 | 103.881282 | 5.571719 | 0.646216 | 0.000358 | 0.004169
0.000384 | 1.232144e-05 | 0.000622 | 1.37115e-05 | 20.541451 | 91.568498 | 55.782164 | 107.221452 | 5.21976 | 0.609185 | 0.000384 | 0.004231
0.00041 | 1.252397e-05 | 0.000685 | 1.397097e-05 | 22.63122 | 95.784571 | 55.047285 | 110.475733 | 4.881563 | 0.574699 | 0.00041 | 0.0043
0.000461 | 1.276346e-05 | 0.000755 | 1.422845e-05 | 24.93371 | 99.886349 | 54.194114 | 113.641034 | 4.557727 | 0.542558 | 0.000461 | 0.004382
0.000512 | 1.301059e-05 | 0.000832 | 1.448386e-05 | 27.47076 | 103.864008 | 53.240293 | 116.714441 | 4.248679 | 0.512596 | 0.000512 | 0.004467
0.000563 | 1.326409e-05 | 0.000916 | 1.473721e-05 | 30.265465 | 107.712167 | 52.20449 | 119.696364 | 3.954883 | 0.484667 | 0.000563 | 0.004554
0.000614 | 1.347526e-05 | 0.00101 | 1.498847e-05 | 33.344962 | 111.426374 | 51.104505 | 122.586734 | 3.676319 | 0.458639 | 0.000614 | 0.004627
0.000666 | 1.367267e-05 | 0.001112 | 1.523764e-05 | 36.737637 | 115.004935 | 49.958605 | 125.387389 | 3.41305 | 0.434404 | 0.000666 | 0.004695
0.000717 | 1.384636e-05 | 0.001226 | 1.548486e-05 | 40.47543 | 118.448144 | 48.78431 | 128.101021 | 3.164908 | 0.411862 | 0.000717 | 0.004754
0.000768 | 1.403694e-05 | 0.00135 | 1.573021e-05 | 44.593282 | 121.758565 | 47.598552 | 130.731673 | 2.931645 | 0.390926 | 0.000768 | 0.00482
0.000819 | 1.425075e-05 | 0.001488 | 1.597391e-05 | 49.130243 | 124.94 | 46.417288 | 133.283788 | 2.712866 | 0.371517 | 0.000819 | 0.004893
0.000922 | 1.450093e-05 | 0.001639 | 1.621621e-05 | 54.128653 | 127.99798 | 45.255702 | 135.762887 | 2.508152 | 0.353566 | 0.000922 | 0.004979
0.001024 | 1.476922e-05 | 0.001806 | 1.645734e-05 | 59.63566 | 130.9393 | 44.127834 | 138.175128 | 2.316988 | 0.33701 | 0.001024 | 0.005071
0.001126 | 1.504133e-05 | 0.001989 | 1.669767e-05 | 65.703255 | 133.771709 | 43.046651 | 140.527166 | 2.138816 | 0.321792 | 0.001126 | 0.005165
0.001229 | 1.527633e-05 | 0.002192 | 1.693758e-05 | 72.388618 | 136.503103 | 42.024064 | 142.825485 | 1.973038 | 0.307862 | 0.001229 | 0.005245
0.001331 | 1.548774e-05 | 0.002415 | 1.717757e-05 | 79.752849 | 139.143417 | 41.071039 | 145.078326 | 1.819099 | 0.295171 | 0.001331 | 0.005318
0.001434 | 1.566603e-05 | 0.002661 | 1.741816e-05 | 87.86724 | 141.702144 | 40.197045 | 147.293245 | 1.676316 | 0.283673 | 0.001434 | 0.005379
0.001536 | 1.584335e-05 | 0.002931 | 1.765994e-05 | 96.807577 | 144.189164 | 39.41083 | 149.478187 | 1.544075 | 0.273327 | 0.001536 | 0.00544
0.001638 | 1.605308e-05 | 0.003229 | 1.790359e-05 | 106.657706 | 146.614253 | 38.7201 | 151.640976 | 1.421754 | 0.264095 | 0.001638 | 0.005512
0.001843 | 1.62988e-05 | 0.003558 | 1.814984e-05 | 117.508596 | 148.988214 | 38.131701 | 153.79049 | 1.308759 | 0.255938 | 0.001843 | 0.005596
0.002048 | 1.65783e-05 | 0.00392 | 1.839955e-05 | 129.465059 | 151.32062 | 37.651392 | 155.934465 | 1.204452 | 0.248819 | 0.002048 | 0.005692
0.002253 | 1.685411e-05 | 0.004319 | 1.865353e-05 | 142.636545 | 153.621626 | 37.284443 | 158.081414 | 1.108281 | 0.242703 | 0.002253 | 0.005787
0.002458 | 1.710059e-05 | 0.004758 | 1.891278e-05 | 157.147562 | 155.901445 | 37.035293 | 160.24005 | 1.019679 | 0.237556 | 0.002458 | 0.005872
0.002662 | 1.733601e-05 | 0.005242 | 1.917841e-05 | 173.137351 | 158.168947 | 36.907677 | 162.417956 | 0.938087 | 0.233343 | 0.002662 | 0.005952
0.002867 | 1.753915e-05 | 0.005776 | 1.945151e-05 | 190.751402 | 160.433967 | 36.905061 | 164.623939 | 0.863029 | 0.230033 | 0.002867 | 0.006022
0.003072 | 1.775375e-05 | 0.006363 | 1.97334e-05 | 210.159861 | 162.704883 | 37.030158 | 166.86555 | 0.793993 | 0.227591 | 0.003072 | 0.006096
0.003277 | 1.800188e-05 | 0.007011 | 2.002534e-05 | 231.540164 | 164.990767 | 37.285549 | 169.151309 | 0.730548 | 0.225986 | 0.003277 | 0.006181
0.003686 | 1.828472e-05 | 0.007724 | 2.032883e-05 | 255.097499 | 167.300057 | 37.673398 | 171.48934 | 0.67225 | 0.225185 | 0.003686 | 0.006278
0.004096 | 1.859761e-05 | 0.00851 | 2.064549e-05 | 281.0555 | 169.640091 | 38.195496 | 173.886907 | 0.618692 | 0.225156 | 0.004096 | 0.006386
0.004506 | 1.891363e-05 | 0.009376 | 2.097692e-05 | 309.650973 | 172.018753 | 38.853586 | 176.35207 | 0.569519 | 0.225868 | 0.004506 | 0.006494
0.004915 | 1.917484e-05 | 0.01033 | 2.132503e-05 | 341.154825 | 174.443434 | 39.649223 | 178.892628 | 0.524374 | 0.22729 | 0.004915 | 0.006584
0.005325 | 1.941118e-05 | 0.011381 | 2.169177e-05 | 375.863058 | 176.921463 | 40.583949 | 181.516558 | 0.482933 | 0.22939 | 0.005325 | 0.006665
0.005734 | 1.96007e-05 | 0.012539 | 2.207924e-05 | 414.105149 | 179.459427 | 41.659136 | 184.231293 | 0.44489 | 0.232137 | 0.005734 | 0.00673
0.006144 | 1.979666e-05 | 0.013814 | 2.248971e-05 | 456.235863 | 182.064037 | 42.876204 | 187.0446 | 0.409973 | 0.235501 | 0.006144 | 0.006797
0.006554 | 2.003514e-05 | 0.01522 | 2.292581e-05 | 502.651054 | 184.742125 | 44.236764 | 189.964587 | 0.377925 | 0.239451 | 0.006554 | 0.006879
0.007373 | 2.031939e-05 | 0.016768 | 2.339014e-05 | 553.792958 | 187.499777 | 45.74234 | 192.998777 | 0.348503 | 0.243959 | 0.007373 | 0.006977
0.008192 | 2.065337e-05 | 0.018475 | 2.388563e-05 | 610.136742 | 190.343744 | 47.394794 | 196.15557 | 0.321494 | 0.248996 | 0.008192 | 0.007091
0.009011 | 2.101666e-05 | 0.020354 | 2.441549e-05 | 672.222387 | 193.279377 | 49.195716 | 199.442062 | 0.296691 | 0.254532 | 0.009011 | 0.007216
0.00983 | 2.136049e-05 | 0.022425 | 2.498323e-05 | 740.613913 | 196.313211 | 51.147132 | 202.86672 | 0.273917 | 0.260538 | 0.00983 | 0.007334
0.01065 | 2.170891e-05 | 0.024706 | 2.559259e-05 | 815.959984 | 199.451845 | 53.25157 | 206.438291 | 0.253001 | 0.26699 | 0.01065 | 0.007454
0.011469 | 2.200709e-05 | 0.02722 | 2.624778e-05 | 898.979026 | 202.701041 | 55.511451 | 210.164776 | 0.233782 | 0.273859 | 0.011469 | 0.007556
0.012288 | 2.230598e-05 | 0.02999 | 2.695334e-05 | 990.438383 | 206.067814 | 57.929872 | 214.055633 | 0.216122 | 0.28112 | 0.012288 | 0.007659
0.013107 | 2.264874e-05 | 0.033041 | 2.771427e-05 | 1091.217288 | 209.557955 | 60.509881 | 218.119193 | 0.199886 | 0.28875 | 0.013107 | 0.007777
0.014746 | 2.3043e-05 | 0.036402 | 2.85359e-05 | 1202.244747 | 213.177853 | 63.254805 | 222.364492 | 0.184958 | 0.296723 | 0.014746 | 0.007912
0.016384 | 2.348904e-05 | 0.040106 | 2.942456e-05 | 1324.555204 | 216.934897 | 66.16893 | 226.801845 | 0.171229 | 0.305017 | 0.016384 | 0.008065
0.018022 | 2.397676e-05 | 0.044187 | 3.038665e-05 | 1459.318654 | 220.836024 | 69.256902 | 231.441284 | 0.158595 | 0.313612 | 0.018022 | 0.008233
0.019661 | 2.445421e-05 | 0.048682 | 3.142963e-05 | 1607.80359 | 224.887249 | 72.523087 | 236.291923 | 0.146966 | 0.322486 | 0.019661 | 0.008396
0.021299 | 2.496967e-05 | 0.053635 | 3.256188e-05 | 1771.358442 | 229.097909 | 75.973837 | 241.366683 | 0.136261 | 0.331622 | 0.021299 | 0.008573
0.022938 | 2.541664e-05 | 0.059093 | 3.37923e-05 | 1951.59403 | 233.474335 | 79.615106 | 246.675557 | 0.126397 | 0.341002 | 0.022938 | 0.008727
0.024576 | 2.588312e-05 | 0.065105 | 3.513101e-05 | 2150.152214 | 238.025378 | 83.454007 | 252.231346 | 0.117309 | 0.35061 | 0.024576 | 0.008887
0.026214 | 2.641213e-05 | 0.071728 | 3.658915e-05 | 2368.93392 | 242.758266 | 87.497851 | 258.045441 | 0.108929 | 0.360432 | 0.026214 | 0.009069
0.029491 | 2.703686e-05 | 0.079026 | 3.817938e-05 | 2609.944953 | 247.682216 | 91.755319 | 264.131632 | 0.101202 | 0.370456 | 0.029491 | 0.009283
0.032768 | 2.77733e-05 | 0.087066 | 3.991597e-05 | 2875.471865 | 252.806662 | 96.23643 | 270.504453 | 0.094073 | 0.380672 | 0.032768 | 0.009536
0.036045 | 2.859632e-05 | 0.095925 | 4.181434e-05 | 3168.035888 | 258.140706 | 100.951866 | 277.178469 | 0.087492 | 0.391073 | 0.036045 | 0.009819
0.039322 | 2.936367e-05 | 0.105684 | 4.389203e-05 | 3490.376883 | 263.693486 | 105.913123 | 284.16869 | 0.081415 | 0.401652 | 0.039322 | 0.010082
0.042598 | 3.014518e-05 | 0.116437 | 4.6169e-05 | 3845.487869 | 269.475048 | 111.133273 | 291.491691 | 0.075801 | 0.412407 | 0.042598 | 0.010351
0.045875 | 3.076391e-05 | 0.128285 | 4.866753e-05 | 4236.695385 | 275.497282 | 116.628011 | 299.166919 | 0.070613 | 0.423336 | 0.045875 | 0.010563
0.049152 | 3.144274e-05 | 0.141336 | 5.141195e-05 | 4667.77086 | 281.76932 | 122.413083 | 307.211511 | 0.065815 | 0.434444 | 0.049152 | 0.010796
0.052429 | 3.229854e-05 | 0.155716 | 5.443106e-05 | 5142.657357 | 288.304146 | 128.507638 | 315.647736 | 0.061378 | 0.445736 | 0.052429 | 0.01109
0.058982 | 3.338151e-05 | 0.171559 | 5.775633e-05 | 5665.941351 | 295.111368 | 134.931311 | 324.495267 | 0.057271 | 0.457222 | 0.058982 | 0.011462
0.065536 | 3.46844e-05 | 0.189013 | 6.142304e-05 | 6242.405124 | 302.203696 | 141.707064 | 333.778318 | 0.05347 | 0.468912 | 0.065536 | 0.011909
0.07209 | 3.612316e-05 | 0.208244 | 6.547239e-05 | 6877.517868 | 309.59291 | 148.860347 | 343.521721 | 0.049949 | 0.480826 | 0.07209 | 0.012403
0.078643 | 3.748079e-05 | 0.22943 | 6.994932e-05 | 7577.219473 | 317.291487 | 156.419639 | 353.752726 | 0.046686 | 0.492984 | 0.078643 | 0.012869
0.085197 | 3.893793e-05 | 0.252772 | 7.490599e-05 | 8348.08678 | 325.314115 | 164.418374 | 364.503326 | 0.043663 | 0.505414 | 0.085197 | 0.01337
0.09175 | 4.013524e-05 | 0.278493 | 8.040171e-05 | 9197.5783 | 333.669495 | 172.88983 | 375.800779 | 0.040859 | 0.518147 | 0.09175 | 0.013781
0.098304 | 4.142282e-05 | 0.306825 | 8.650053e-05 | 10133.3 | 342.37229 | 181.874289 | 387.681624 | 0.038258 | 0.531218 | 0.098304 | 0.014223
0.104858 | 4.307185e-05 | 0.338043 | 9.327952e-05 | 11164.21 | 351.436882 | 191.418226 | 400.185981 | 0.035845 | 0.544673 | 0.104858 | 0.014789
0.117965 | 4.519675e-05 | 0.372434 | 0.000101 | 12300.22 | 360.871116 | 201.568685 | 413.349607 | 0.033605 | 0.558561 | 0.117965 | 0.015519
0.131072 | 4.782601e-05 | 0.41033 | 0.000109 | 13551.52 | 370.691032 | 212.38383 | 427.222111 | 0.031526 | 0.57294 | 0.131072 | 0.016421
0.144179 | 5.079774e-05 | 0.452075 | 0.000119 | 14930.34 | 380.904577 | 223.92498 | 441.849176 | 0.029594 | 0.587877 | 0.144179 | 0.017442
0.157286 | 4.990431e-05 | 0.498071 | 0.000129 | 16449.3 | 391.523249 | 236.262974 | 457.286176 | 0.0278 | 0.603446 | 0.157286 | 0.017135
0.170394 | 5.925374e-05 | 0.548747 | 0.000141 | 18122.88 | 402.555215 | 249.476848 | 473.592017 | 0.026132 | 0.619733 | 0.170394 | 0.020345
0.183501 | 7.396422e-05 | 0.604575 | 0.000154 | 19966.81 | 414.006763 | 263.654965 | 490.831479 | 0.024582 | 0.636837 | 0.183501 | 0.025396
0.399815 | 9.502228e-05 | 0.666084 | 0.000169 | 21998.46 | 425.879657 | 278.894713 | 509.073416 | 0.023141 | 0.654867 | 0.399815 | 0.032626
0.599722 | 0.000153 | 0.733857 | 0.000185 | 24236.63 | 438.174637 | 295.307098 | 528.39691 | 0.021802 | 0.673948 | 0.599722 | 0.052479
0.79963 | 0.000203 | 0.808527 | 0.000203 | 26702.43455 | 450.887893 | 313.017378 | 548.88958 | 0.020556 | 0.694224 | 0.79963 | 0.069672
0.999537 | 0.000254 | 0.890786 | 0.000224 | 29419.2 | 464.008104 | 332.164305 | 570.645815 | 0.019397 | 0.715859 | 0.999537 | 0.087241
1.19945 | 0.000308 | 0.981408 | 0.000247 | 32412.31 | 477.519452 | 352.905772 | 593.773788 | 0.018319 | 0.73904 | 1.19945 | 0.105626
1.39935 | 0.000363 | 1.081265 | 0.000274 | 35710.26 | 491.390763 | 375.412869 | 618.384755 | 0.017317 | 0.76398 | 1.39935 | 0.1246
1.59926 | 0.00042 | 1.19128 | 0.000303 | 39343.22 | 505.588326 | 399.884915 | 644.614226 | 0.016384 | 0.79093 | 1.59926 | 0.144312
1.79917 | 0.00048 | 1.312474 | 0.000336 | 43346.19 | 520.055899 | 426.538889 | 672.602083 | 0.015517 | 0.820179 | 1.79917 | 0.164927
1.99907 | 0.000543 | 1.446012 | 0.000373 | 47756.18714 | 534.725159 | 455.62096 | 702.510822 | 0.01471 | 0.852066 | 1.99907 | 0.186503
2.19898 | 0.0006 | 1.593135 | 0.000415 | 52615.02 | 549.504388 | 487.406475 | 734.520349 | 0.01396 | 0.886993 | 2.19898 | 0.206129
2.39889 | 0.000657 | 1.755217 | 0.000462 | 57968.58 | 564.270273 | 522.195041 | 768.822867 | 0.013263 | 0.925434 | 2.39889 | 0.225637
2.5988 | 0.000724 | 1.93379 | 0.000514 | 63865.79483 | 578.882769 | 560.339888 | 805.658767 | 0.012615 | 0.967968 | 2.5988 | 0.248599
2.7987 | 0.000784 | 2.130567 | 0.000573 | 70364.5 | 593.143125 | 602.213372 | 845.269017 | 0.012013 | 1.015292 | 2.7987 | 0.269078
2.99861 | 0.000849 | 2.347317 | 0.000639 | 77522.63 | 606.83611 | 648.263761 | 887.972955 | 0.011454 | 1.068268 | 2.99861 | 0.291358
3.19852 | 0.000916 | 2.586151 | 0.000713 | 85410.48 | 619.678834 | 698.984961 | 934.120888 | 0.010937 | 1.127979 | 3.19852 | 0.31457
3.39843 | 0.00099 | 2.849274 | 0.000795 | 94099.81 | 631.361407 | 754.977726 | 984.179147 | 0.010459 | 1.195793 | 3.39843 | 0.340013
3.59833 | 0.001022 | 3.139136 | 0.000887 | 103674.1 | 641.524469 | 816.972341 | 1038.748021 | 0.010019 | 1.273486 | 3.59833 | 0.351066
3.79824 | 0.001072 | 3.458527 | 0.000988 | 114222.5 | 649.789403 | 885.912632 | 1098.666218 | 0.009619 | 1.363384 | 3.79824 | 0.368178
3.99815 | 0.001124 | 3.81044 | 0.001101 | 125842.9 | 655.788285 | 963.117514 | 1165.183943 | 0.009259 | 1.468641 | 3.99815 | 0.385907