## 020-24A-Tscan_12_13mean-b_MR
MicroRheology Analysis v9.2.8
2018-09-01 21:31
Correlation Mode: | Cross
Geometry: | Transmission
Multi-Tau Duration (s): | 120
Echo Duration (s): | 60
Wavelength (nm): | 685
Temperature (°C): | 25
Cuvette Thickness (mm): | 10
Absorption Length (mm): | Inf
Solvent: | Water
Solvent Refractive Index: | 1.329
Particle Radius (nm): | 465
Mean Count Rate (kHz): | 164.3
l* (microns): | 938.03
Lag Time (s) | Mean Square Displacement (micron^2) | Fit Lag Time (s) | Mean Square Displacement Fit (micron^2) | Frequency(rad/s) | G1 (Pa) | G2 (Pa) | G* (Pa) | Complex Viscosity (Pa s) | Loss Tangent (-) | Time (s) | Creep Compliance (1/Pa)
6.0125e-06 | 1.840824e-06 | 6.012514e-06 | 1.859597e-06 | 0.102088 | -0.785201 | 4.321412 | 4.392169 | 43.023479 | -5.503571 | 6.0125e-06 | 0.000653
6.4125e-06 | 1.97484e-06 | 6.550197e-06 | 1.975208e-06 | 0.111217 | -0.80885 | 4.7824 | 4.850318 | 43.611438 | -5.912591 | 6.4125e-06 | 0.000701
7.2125e-06 | 2.119361e-06 | 7.135978e-06 | 2.094372e-06 | 0.121161 | -0.819755 | 5.291386 | 5.354509 | 44.193302 | -6.454834 | 7.2125e-06 | 0.000752
8.0125e-06 | 2.274438e-06 | 7.774075e-06 | 2.217032e-06 | 0.131998 | -0.814516 | 5.851778 | 5.908193 | 44.759856 | -7.184366 | 8.0125e-06 | 0.000807
8.8125e-06 | 2.498947e-06 | 8.469261e-06 | 2.343168e-06 | 0.143802 | -0.789297 | 6.467149 | 6.515136 | 45.306413 | -8.19356 | 8.8125e-06 | 0.000887
9.6125e-06 | 2.611323e-06 | 9.226766e-06 | 2.472762e-06 | 0.15666 | -0.739744 | 7.140974 | 7.179187 | 45.826464 | -9.653307 | 9.6125e-06 | 0.000927
1.04125e-05 | 2.719065e-06 | 1.005171e-05 | 2.605703e-06 | 0.170668 | -0.660977 | 7.876798 | 7.904482 | 46.314984 | -11.916894 | 1.04125e-05 | 0.000965
1.12125e-05 | 2.814732e-06 | 1.095077e-05 | 2.74205e-06 | 0.185932 | -0.547567 | 8.677421 | 8.69468 | 46.762626 | -15.847243 | 1.12125e-05 | 0.000999
1.20125e-05 | 2.938284e-06 | 1.192998e-05 | 2.881684e-06 | 0.202559 | -0.393617 | 9.545741 | 9.553853 | 47.165866 | -24.251323 | 1.20125e-05 | 0.001043
1.28125e-05 | 3.029295e-06 | 1.299669e-05 | 3.024593e-06 | 0.220672 | -0.192673 | 10.484186 | 10.485956 | 47.518363 | -54.414356 | 1.28125e-05 | 0.001075
1.44125e-05 | 3.142309e-06 | 1.4159e-05 | 3.170776e-06 | 0.240405 | 0.062193 | 11.494656 | 11.494824 | 47.814408 | 184.823072 | 1.44125e-05 | 0.001115
1.60125e-05 | 3.233497e-06 | 1.542519e-05 | 3.320165e-06 | 0.261903 | 0.378334 | 12.57844 | 12.584128 | 48.048756 | 33.246945 | 1.60125e-05 | 0.001148
1.76125e-05 | 3.372613e-06 | 1.680463e-05 | 3.472734e-06 | 0.285323 | 0.763526 | 13.73641 | 13.757614 | 48.217623 | 17.990753 | 1.76125e-05 | 0.001197
1.92125e-05 | 3.546206e-06 | 1.830745e-05 | 3.628451e-06 | 0.310842 | 1.225786 | 14.968125 | 15.018233 | 48.314716 | 12.21104 | 1.92125e-05 | 0.001258
2.08125e-05 | 3.715314e-06 | 1.994464e-05 | 3.787274e-06 | 0.338638 | 1.77336 | 16.27286 | 16.369203 | 48.338409 | 9.176286 | 2.08125e-05 | 0.001319
2.24125e-05 | 3.887113e-06 | 2.172819e-05 | 3.949167e-06 | 0.368919 | 2.41469 | 17.648856 | 17.813277 | 48.285051 | 7.308953 | 2.24125e-05 | 0.001379
2.40125e-05 | 4.041377e-06 | 2.367123e-05 | 4.114098e-06 | 0.40191 | 3.158183 | 19.093319 | 19.35275 | 48.151961 | 6.045667 | 2.40125e-05 | 0.001434
2.56125e-05 | 4.253949e-06 | 2.578801e-05 | 4.282029e-06 | 0.437852 | 4.012105 | 20.602451 | 20.989473 | 47.937375 | 5.135073 | 2.56125e-05 | 0.00151
2.88125e-05 | 4.474814e-06 | 2.809402e-05 | 4.452918e-06 | 0.477009 | 4.984341 | 22.17116 | 22.724524 | 47.63965 | 4.448162 | 2.88125e-05 | 0.001588
3.20125e-05 | 4.690056e-06 | 3.060643e-05 | 4.626741e-06 | 0.519659 | 6.08271 | 23.794257 | 24.559439 | 47.260654 | 3.911785 | 3.20125e-05 | 0.001664
3.52125e-05 | 4.88409e-06 | 3.334347e-05 | 4.803441e-06 | 0.566135 | 7.314086 | 25.464145 | 26.493745 | 46.797545 | 3.481521 | 3.52125e-05 | 0.001733
3.84125e-05 | 5.01879e-06 | 3.632478e-05 | 4.982946e-06 | 0.616758 | 8.68499 | 27.173654 | 28.52782 | 46.25451 | 3.128806 | 3.84125e-05 | 0.001781
4.16125e-05 | 5.169973e-06 | 3.95734e-05 | 5.165275e-06 | 0.671918 | 10.200761 | 28.913368 | 30.660045 | 45.630657 | 2.834432 | 4.16125e-05 | 0.001835
4.48125e-05 | 5.367035e-06 | 4.311244e-05 | 5.350332e-06 | 0.732002 | 11.866046 | 30.674153 | 32.88931 | 44.930648 | 2.585036 | 4.48125e-05 | 0.001905
4.80125e-05 | 5.585914e-06 | 4.696712e-05 | 5.538028e-06 | 0.797466 | 13.683999 | 32.445032 | 35.212667 | 44.155685 | 2.37102 | 4.80125e-05 | 0.001982
5.12125e-05 | 5.799479e-06 | 5.116713e-05 | 5.728369e-06 | 0.868771 | 15.65718 | 34.215797 | 37.628022 | 43.311798 | 2.18531 | 5.12125e-05 | 0.002058
5.76125e-05 | 6.045996e-06 | 5.574338e-05 | 5.921291e-06 | 0.946467 | 17.786363 | 35.974435 | 40.131218 | 42.401074 | 2.022585 | 5.76125e-05 | 0.002146
6.40125e-05 | 6.31408e-06 | 6.072798e-05 | 6.116661e-06 | 1.031108 | 20.070687 | 37.708937 | 42.717636 | 41.428873 | 1.878806 | 6.40125e-05 | 0.002241
7.04125e-05 | 6.545239e-06 | 6.615837e-05 | 6.314442e-06 | 1.123301 | 22.508941 | 39.408261 | 45.383515 | 40.401933 | 1.750783 | 7.04125e-05 | 0.002323
7.68125e-05 | 6.787582e-06 | 7.207551e-05 | 6.51459e-06 | 1.223765 | 25.097454 | 41.059655 | 48.122526 | 39.323335 | 1.636009 | 7.68125e-05 | 0.002409
8.32125e-05 | 7.018699e-06 | 7.851968e-05 | 6.716916e-06 | 1.333206 | 27.831246 | 42.651517 | 50.928677 | 38.200153 | 1.532505 | 8.32125e-05 | 0.002491
8.96125e-05 | 7.165591e-06 | 8.554179e-05 | 6.921443e-06 | 1.452427 | 30.704272 | 44.172608 | 53.795647 | 37.038451 | 1.438647 | 8.96125e-05 | 0.002543
9.60125e-05 | 7.348816e-06 | 9.319185e-05 | 7.128023e-06 | 1.58231 | 33.708989 | 45.61203 | 56.716428 | 35.844072 | 1.353112 | 9.60125e-05 | 0.002608
0.000102 | 7.585093e-06 | 0.000102 | 7.336545e-06 | 1.723804 | 36.836859 | 46.959875 | 59.684035 | 34.623452 | 1.274807 | 0.000102 | 0.002692
0.000115 | 7.809793e-06 | 0.000111 | 7.546885e-06 | 1.877963 | 40.077361 | 48.206356 | 62.690091 | 33.381967 | 1.202833 | 0.000115 | 0.002772
0.000128 | 8.077031e-06 | 0.00012 | 7.758983e-06 | 2.045873 | 43.420311 | 49.344021 | 65.727892 | 32.127061 | 1.136427 | 0.000128 | 0.002866
0.000141 | 8.351059e-06 | 0.000131 | 7.972675e-06 | 2.228828 | 46.853658 | 50.365156 | 68.78891 | 30.863259 | 1.074946 | 0.000141 | 0.002964
0.000154 | 8.56348e-06 | 0.000143 | 8.187832e-06 | 2.428136 | 50.365135 | 51.264147 | 71.865566 | 29.597011 | 1.01785 | 0.000154 | 0.003039
0.000166 | 8.766152e-06 | 0.000156 | 8.404347e-06 | 2.645285 | 53.941496 | 52.03605 | 74.949553 | 28.333257 | 0.964676 | 0.000166 | 0.003111
0.000179 | 8.935414e-06 | 0.00017 | 8.622082e-06 | 2.881846 | 57.569097 | 52.677523 | 78.032829 | 27.077377 | 0.915031 | 0.000179 | 0.003171
0.000192 | 9.111779e-06 | 0.000185 | 8.840825e-06 | 3.139534 | 61.23539 | 53.187079 | 81.108806 | 25.834663 | 0.868568 | 0.000192 | 0.003234
0.000205 | 9.304587e-06 | 0.000201 | 9.060532e-06 | 3.420335 | 64.925737 | 53.563194 | 84.168682 | 24.608313 | 0.824992 | 0.000205 | 0.003302
0.00023 | 9.552743e-06 | 0.000219 | 9.280968e-06 | 3.726185 | 68.62718 | 53.807188 | 87.206097 | 23.403588 | 0.784051 | 0.00023 | 0.00339
0.000256 | 9.805181e-06 | 0.000239 | 9.502002e-06 | 4.059392 | 72.326853 | 53.920789 | 90.214329 | 22.223608 | 0.745515 | 0.000256 | 0.00348
0.000282 | 1.004164e-05 | 0.00026 | 9.72348e-06 | 4.422401 | 76.012218 | 53.907122 | 93.187097 | 21.071607 | 0.70919 | 0.000282 | 0.003564
0.000307 | 1.02332e-05 | 0.000284 | 9.945257e-06 | 4.817877 | 79.671059 | 53.770359 | 96.118308 | 19.950344 | 0.674905 | 0.000307 | 0.003632
0.000333 | 1.041779e-05 | 0.000309 | 1.016713e-05 | 5.248678 | 83.293073 | 53.516111 | 99.003586 | 18.862575 | 0.642504 | 0.000333 | 0.003697
0.000358 | 1.056171e-05 | 0.000337 | 1.038894e-05 | 5.718097 | 86.86674 | 53.149986 | 101.836887 | 17.809575 | 0.611857 | 0.000358 | 0.003748
0.000384 | 1.074212e-05 | 0.000367 | 1.06105e-05 | 6.229369 | 90.384193 | 52.679787 | 104.615784 | 16.793962 | 0.582843 | 0.000384 | 0.003812
0.00041 | 1.094027e-05 | 0.0004 | 1.083168e-05 | 6.786542 | 93.835561 | 52.112339 | 107.335029 | 15.815865 | 0.555358 | 0.00041 | 0.003883
0.000461 | 1.115511e-05 | 0.000435 | 1.10523e-05 | 7.393385 | 97.214306 | 51.45668 | 109.992778 | 14.877188 | 0.529312 | 0.000461 | 0.003959
0.000512 | 1.139209e-05 | 0.000474 | 1.127221e-05 | 8.054561 | 100.513655 | 50.721092 | 112.586073 | 13.977928 | 0.504619 | 0.000512 | 0.004043
0.000563 | 1.163171e-05 | 0.000517 | 1.149122e-05 | 8.774773 | 103.729285 | 49.914947 | 115.114145 | 13.118761 | 0.481204 | 0.000563 | 0.004128
0.000614 | 1.181869e-05 | 0.000563 | 1.170917e-05 | 9.559556 | 106.85581 | 49.047067 | 117.574567 | 12.299167 | 0.459002 | 0.000614 | 0.004194
0.000666 | 1.199646e-05 | 0.000613 | 1.192595e-05 | 10.414289 | 109.891302 | 48.127385 | 119.968094 | 11.519566 | 0.437954 | 0.000666 | 0.004257
0.000717 | 1.214907e-05 | 0.000668 | 1.214135e-05 | 11.345646 | 112.833085 | 47.16477 | 122.293992 | 10.778936 | 0.418005 | 0.000717 | 0.004311
0.000768 | 1.230519e-05 | 0.000728 | 1.235529e-05 | 12.360221 | 115.680247 | 46.168791 | 124.553109 | 10.076932 | 0.399107 | 0.000768 | 0.004367
0.000819 | 1.248927e-05 | 0.000793 | 1.25676e-05 | 13.465569 | 118.432183 | 45.148468 | 126.746069 | 9.412604 | 0.381218 | 0.000819 | 0.004432
0.000922 | 1.270933e-05 | 0.000864 | 1.277814e-05 | 14.669603 | 121.090136 | 44.112836 | 128.874991 | 8.785172 | 0.364298 | 0.000922 | 0.00451
0.001024 | 1.294462e-05 | 0.000941 | 1.298685e-05 | 15.981452 | 123.655358 | 43.070253 | 130.941568 | 8.193346 | 0.348309 | 0.001024 | 0.004594
0.001126 | 1.317712e-05 | 0.001025 | 1.319358e-05 | 17.410633 | 126.13008 | 42.029041 | 132.948251 | 7.636038 | 0.33322 | 0.001126 | 0.004676
0.001229 | 1.338217e-05 | 0.001117 | 1.339827e-05 | 18.96771 | 128.516898 | 40.997019 | 134.897549 | 7.111958 | 0.319001 | 0.001229 | 0.004749
0.001331 | 1.35649e-05 | 0.001217 | 1.360081e-05 | 20.663973 | 130.819158 | 39.981685 | 136.792497 | 6.619854 | 0.305626 | 0.001331 | 0.004814
0.001434 | 1.371556e-05 | 0.001326 | 1.380116e-05 | 22.511842 | 133.04072 | 38.99002 | 138.636412 | 6.158377 | 0.293068 | 0.001434 | 0.004867
0.001536 | 1.386945e-05 | 0.001444 | 1.399929e-05 | 24.524833 | 135.186376 | 38.028508 | 140.433342 | 5.726169 | 0.281304 | 0.001536 | 0.004922
0.001638 | 1.405166e-05 | 0.001574 | 1.419512e-05 | 26.7182 | 137.260005 | 37.103099 | 142.186318 | 5.321703 | 0.270313 | 0.001638 | 0.004987
0.001843 | 1.426933e-05 | 0.001714 | 1.438869e-05 | 29.107187 | 139.267256 | 36.219598 | 143.900062 | 4.943798 | 0.260073 | 0.001843 | 0.005064
0.002048 | 1.452216e-05 | 0.001868 | 1.457998e-05 | 31.710145 | 141.213109 | 35.382916 | 145.578477 | 4.590912 | 0.250564 | 0.002048 | 0.005154
0.002253 | 1.477835e-05 | 0.002035 | 1.476903e-05 | 34.545908 | 143.102898 | 34.597835 | 147.225845 | 4.261745 | 0.241769 | 0.002253 | 0.005245
0.002458 | 1.499156e-05 | 0.002217 | 1.495584e-05 | 37.635262 | 144.94183 | 33.868645 | 148.846294 | 3.954969 | 0.233671 | 0.002458 | 0.00532
0.002662 | 1.518665e-05 | 0.002415 | 1.514048e-05 | 41.000354 | 146.736116 | 33.19924 | 150.444931 | 3.669357 | 0.226251 | 0.002662 | 0.005389
0.002867 | 1.534162e-05 | 0.002631 | 1.532307e-05 | 44.667058 | 148.491006 | 32.592946 | 152.025916 | 3.403535 | 0.219494 | 0.002867 | 0.005444
0.003072 | 1.549801e-05 | 0.002866 | 1.550372e-05 | 48.661613 | 150.212169 | 32.05299 | 153.593912 | 3.156367 | 0.213385 | 0.003072 | 0.0055
0.003277 | 1.568039e-05 | 0.003122 | 1.56825e-05 | 53.013497 | 151.904975 | 31.582149 | 155.153323 | 2.926676 | 0.207907 | 0.003277 | 0.005565
0.003686 | 1.59e-05 | 0.003401 | 1.585963e-05 | 57.754078 | 153.575036 | 31.182942 | 156.708863 | 2.713382 | 0.203047 | 0.003686 | 0.005643
0.004096 | 1.61366e-05 | 0.003706 | 1.603526e-05 | 62.918307 | 155.22804 | 30.85755 | 158.265387 | 2.515411 | 0.198789 | 0.004096 | 0.005727
0.004506 | 1.6376e-05 | 0.004037 | 1.620957e-05 | 68.544854 | 156.869267 | 30.607896 | 159.827439 | 2.33172 | 0.195117 | 0.004506 | 0.005812
0.004915 | 1.657277e-05 | 0.004398 | 1.638284e-05 | 74.674905 | 158.503539 | 30.435722 | 161.39921 | 2.161358 | 0.192019 | 0.004915 | 0.005881
0.005325 | 1.674509e-05 | 0.004791 | 1.655526e-05 | 81.351827 | 160.136631 | 30.342666 | 162.985944 | 2.00347 | 0.18948 | 0.005325 | 0.005943
0.005734 | 1.687475e-05 | 0.00522 | 1.672714e-05 | 88.627383 | 161.773066 | 30.330003 | 164.591719 | 1.85712 | 0.187485 | 0.005734 | 0.005989
0.006144 | 1.700303e-05 | 0.005687 | 1.689879e-05 | 96.553048 | 163.417845 | 30.399049 | 166.22122 | 1.721553 | 0.18602 | 0.006144 | 0.006034
0.006554 | 1.715295e-05 | 0.006195 | 1.707051e-05 | 105.187757 | 165.075393 | 30.550879 | 167.878652 | 1.59599 | 0.185072 | 0.006554 | 0.006087
0.007373 | 1.733756e-05 | 0.006749 | 1.72427e-05 | 114.593275 | 166.750597 | 30.786578 | 169.568791 | 1.479745 | 0.184626 | 0.007373 | 0.006153
0.008192 | 1.756026e-05 | 0.007353 | 1.741571e-05 | 124.840322 | 168.44795 | 31.107121 | 171.296132 | 1.372122 | 0.184669 | 0.008192 | 0.006232
0.009011 | 1.780447e-05 | 0.00801 | 1.759e-05 | 136.004582 | 170.171501 | 31.513387 | 173.064824 | 1.272493 | 0.185186 | 0.009011 | 0.006319
0.00983 | 1.802237e-05 | 0.008727 | 1.776597e-05 | 148.166199 | 171.925722 | 32.006327 | 174.879555 | 1.180293 | 0.186164 | 0.00983 | 0.006396
0.01065 | 1.824796e-05 | 0.009507 | 1.794412e-05 | 161.41644 | 173.714453 | 32.586783 | 176.744476 | 1.09496 | 0.187588 | 0.01065 | 0.006476
0.011469 | 1.843567e-05 | 0.010357 | 1.812498e-05 | 175.850681 | 175.541921 | 33.255703 | 178.664232 | 1.016 | 0.189446 | 0.011469 | 0.006543
0.012288 | 1.862771e-05 | 0.011283 | 1.830908e-05 | 191.576911 | 177.411792 | 34.013973 | 180.643002 | 0.942927 | 0.191723 | 0.012288 | 0.006611
0.013107 | 1.884493e-05 | 0.012292 | 1.8497e-05 | 208.70862 | 179.327888 | 34.862537 | 182.685215 | 0.875312 | 0.194407 | 0.013107 | 0.006688
0.014746 | 1.908496e-05 | 0.013391 | 1.868931e-05 | 227.37147 | 181.294449 | 35.802593 | 184.795841 | 0.812749 | 0.197483 | 0.014746 | 0.006773
0.016384 | 1.933752e-05 | 0.014589 | 1.888673e-05 | 247.707842 | 183.314235 | 36.835002 | 186.978411 | 0.754834 | 0.200939 | 0.016384 | 0.006863
0.018022 | 1.962318e-05 | 0.015894 | 1.90899e-05 | 269.857047 | 185.391657 | 37.961076 | 189.238235 | 0.701254 | 0.204762 | 0.018022 | 0.006964
0.019661 | 1.988457e-05 | 0.017315 | 1.929954e-05 | 293.990039 | 187.529975 | 39.182108 | 191.579563 | 0.651653 | 0.208938 | 0.019661 | 0.007057
0.021299 | 2.017661e-05 | 0.018863 | 1.951646e-05 | 320.280096 | 189.73261 | 40.49937 | 194.006862 | 0.605741 | 0.213455 | 0.021299 | 0.00716
0.022938 | 2.042252e-05 | 0.02055 | 1.974148e-05 | 348.917512 | 192.003888 | 41.914668 | 196.525654 | 0.563244 | 0.218301 | 0.022938 | 0.007248
0.024576 | 2.063803e-05 | 0.022388 | 1.997545e-05 | 380.122743 | 194.346631 | 43.429524 | 199.139992 | 0.523883 | 0.223464 | 0.024576 | 0.007324
0.026214 | 2.084471e-05 | 0.02439 | 2.02193e-05 | 414.114368 | 196.764644 | 45.045682 | 201.854994 | 0.487438 | 0.228932 | 0.026214 | 0.007397
0.029491 | 2.110048e-05 | 0.026571 | 2.047393e-05 | 451.143991 | 199.261838 | 46.765309 | 204.676022 | 0.453682 | 0.234693 | 0.029491 | 0.007488
0.032768 | 2.141216e-05 | 0.028947 | 2.074048e-05 | 491.487736 | 201.842011 | 48.590724 | 207.608419 | 0.422408 | 0.240736 | 0.032768 | 0.007599
0.036045 | 2.178703e-05 | 0.031536 | 2.102e-05 | 535.444336 | 204.508363 | 50.524091 | 210.656959 | 0.393425 | 0.247051 | 0.036045 | 0.007732
0.039322 | 2.214633e-05 | 0.034356 | 2.131366e-05 | 583.32689 | 207.26516 | 52.56809 | 213.827619 | 0.366566 | 0.253627 | 0.039322 | 0.007859
0.042598 | 2.250046e-05 | 0.037428 | 2.162266e-05 | 635.494541 | 210.115631 | 54.725329 | 217.125402 | 0.341664 | 0.260453 | 0.042598 | 0.007985
0.045875 | 2.271376e-05 | 0.040775 | 2.194843e-05 | 692.316767 | 213.064743 | 56.999204 | 220.557235 | 0.318578 | 0.267521 | 0.045875 | 0.008061
0.049152 | 2.293829e-05 | 0.044421 | 2.229225e-05 | 754.229576 | 216.116021 | 59.393032 | 224.128683 | 0.297162 | 0.27482 | 0.049152 | 0.00814
0.052429 | 2.323486e-05 | 0.048393 | 2.265572e-05 | 821.676296 | 219.273664 | 61.910285 | 227.846052 | 0.277294 | 0.282343 | 0.052429 | 0.008246
0.058982 | 2.363748e-05 | 0.052721 | 2.304043e-05 | 895.150168 | 222.542445 | 64.555123 | 231.716429 | 0.258858 | 0.29008 | 0.058982 | 0.008389
0.065536 | 2.419602e-05 | 0.057436 | 2.344812e-05 | 975.200086 | 225.926508 | 67.331751 | 235.746371 | 0.241742 | 0.298025 | 0.065536 | 0.008587
0.07209 | 2.483673e-05 | 0.062573 | 2.38806e-05 | 1062.405399 | 229.430991 | 70.244987 | 239.943614 | 0.225849 | 0.30617 | 0.07209 | 0.008814
0.078643 | 2.538692e-05 | 0.068168 | 2.433987e-05 | 1157.418595 | 233.059965 | 73.299568 | 244.314908 | 0.211086 | 0.314509 | 0.078643 | 0.009009
0.085197 | 2.599842e-05 | 0.074263 | 2.482802e-05 | 1260.917117 | 236.819102 | 76.501109 | 248.868855 | 0.197371 | 0.323036 | 0.085197 | 0.009226
0.09175 | 2.637644e-05 | 0.080905 | 2.534748e-05 | 1373.678128 | 240.713441 | 79.855606 | 253.61364 | 0.184624 | 0.331746 | 0.09175 | 0.009361
0.098304 | 2.671358e-05 | 0.08814 | 2.590064e-05 | 1496.526812 | 244.747735 | 83.369022 | 258.557243 | 0.172772 | 0.340632 | 0.098304 | 0.00948
0.104858 | 2.717119e-05 | 0.096022 | 2.649026e-05 | 1630.343889 | 248.928957 | 87.048907 | 263.710329 | 0.161751 | 0.349694 | 0.104858 | 0.009643
0.117965 | 2.779415e-05 | 0.104607 | 2.711908e-05 | 1776.156276 | 253.261167 | 90.90205 | 269.080659 | 0.151496 | 0.358926 | 0.117965 | 0.009864
0.131072 | 2.862037e-05 | 0.113963 | 2.779053e-05 | 1934.977302 | 257.751663 | 94.936822 | 274.679667 | 0.141955 | 0.368327 | 0.131072 | 0.010157
0.144179 | 2.965372e-05 | 0.124153 | 2.850773e-05 | 2108.01263 | 262.406539 | 99.162196 | 280.517972 | 0.133072 | 0.377895 | 0.144179 | 0.010524
0.157286 | 2.964776e-05 | 0.135256 | 2.927462e-05 | 2296.530547 | 267.231824 | 103.587307 | 286.606312 | 0.1248 | 0.387631 | 0.157286 | 0.010521
0.170394 | 3.108155e-05 | 0.14735 | 3.009506e-05 | 2501.895808 | 272.234448 | 108.222366 | 292.95678 | 0.117094 | 0.397534 | 0.170394 | 0.01103
0.183501 | 3.521512e-05 | 0.16053 | 3.097377e-05 | 2725.620418 | 277.421304 | 113.078426 | 299.581893 | 0.109913 | 0.407605 | 0.183501 | 0.012497
0.399815 | 4.279108e-05 | 0.174883 | 3.191502e-05 | 2969.341023 | 282.800253 | 118.167872 | 306.495725 | 0.10322 | 0.417849 | 0.399815 | 0.015186
0.599722 | 5.315472e-05 | 0.190524 | 3.292459e-05 | 3234.873793 | 288.378595 | 123.503754 | 313.712274 | 0.096978 | 0.428269 | 0.599722 | 0.018864
0.79963 | 6.515971e-05 | 0.20756 | 3.400775e-05 | 3524.161511 | 294.164353 | 129.100316 | 321.24688 | 0.091156 | 0.438871 | 0.79963 | 0.023124
0.999537 | 7.632551e-05 | 0.226122 | 3.517109e-05 | 3839.341371 | 300.164463 | 134.972174 | 329.114255 | 0.085722 | 0.449661 | 0.999537 | 0.027087
1.19945 | 8.760496e-05 | 0.246342 | 3.642136e-05 | 4182.669465 | 306.387857 | 141.136067 | 337.332045 | 0.08065 | 0.460645 | 1.19945 | 0.031089
1.39935 | 9.897684e-05 | 0.268371 | 3.776608e-05 | 4556.691617 | 312.843188 | 147.610265 | 345.91856 | 0.075914 | 0.471835 | 1.39935 | 0.035125
1.59926 | 0.000111 | 0.292369 | 3.921353e-05 | 4964.160706 | 319.540176 | 154.415104 | 354.894278 | 0.071491 | 0.483242 | 1.59926 | 0.039361
1.79917 | 0.000124 | 0.318519 | 4.077317e-05 | 5408.127704 | 326.485062 | 161.570123 | 364.276544 | 0.067357 | 0.494878 | 1.79917 | 0.043979
1.99907 | 0.000135 | 0.347 | 4.245431e-05 | 5891.679124 | 333.69085 | 169.100537 | 374.091666 | 0.063495 | 0.506758 | 1.99907 | 0.048025
2.19898 | 0.000148 | 0.378031 | 4.426854e-05 | 6418.59327 | 341.16436 | 177.030662 | 384.360476 | 0.059882 | 0.518901 | 2.19898 | 0.052589
2.39889 | 0.000161 | 0.411839 | 4.622793e-05 | 6992.589105 | 348.915365 | 185.387464 | 395.108142 | 0.056504 | 0.531325 | 2.39889 | 0.057287
2.5988 | 0.000174 | 0.448666 | 4.834567e-05 | 7617.872293 | 356.954521 | 194.201642 | 406.362902 | 0.053343 | 0.544051 | 2.5988 | 0.061633
2.7987 | 0.000186 | 0.488789 | 5.063685e-05 | 8299.103021 | 365.291551 | 203.506138 | 418.153878 | 0.050385 | 0.557106 | 2.7987 | 0.066128
2.99861 | 0.0002 | 0.532492 | 5.311737e-05 | 9041.291645 | 373.93435 | 213.335084 | 430.509879 | 0.047616 | 0.570515 | 2.99861 | 0.070993
3.19852 | 0.000213 | 0.580112 | 5.580629e-05 | 9849.728521 | 382.895218 | 223.72898 | 443.467478 | 0.045023 | 0.584309 | 3.19852 | 0.075413
3.39843 | 0.000228 | 0.631987 | 5.872303e-05 | 10730.55 | 392.182888 | 234.730443 | 457.062138 | 0.042594 | 0.598523 | 3.39843 | 0.080786
3.59834 | 0.000239 | 0.688503 | 6.189014e-05 | 11690.19 | 401.806238 | 246.385494 | 471.332224 | 0.040319 | 0.613195 | 3.59834 | 0.08498
3.79824 | 0.000254 | 0.750072 | 6.533226e-05 | 12735.66 | 411.771301 | 258.74229 | 486.315923 | 0.038185 | 0.628364 | 3.79824 | 0.090183
3.99815 | 0.000266 | 0.81715 | 6.907709e-05 | 13874.34 | 422.093011 | 271.861554 | 502.066942 | 0.036187 | 0.64408 | 3.99815 | 0.094376
4.19806 | 0.000279 | 0.890234 | 7.315524e-05 | 15115.25 | 432.772095 | 285.800118 | 518.626449 | 0.034311 | 0.660394 | 4.19806 | 0.099096
4.39796 | 0.000293 | 0.969831 | 7.759907e-05 | 16466.87502 | 443.817617 | 300.625078 | 536.049918 | 0.032553 | 0.677362 | 4.39796 | 0.103805
4.59787 | 0.000304 | 1.056561 | 8.244822e-05 | 17939.35 | 455.236877 | 316.412325 | 554.398208 | 0.030904 | 0.69505 | 4.59787 | 0.108056
4.79778 | 0.000317 | 1.151052 | 8.774414e-05 | 19543.8 | 467.028659 | 333.238257 | 573.727727 | 0.029356 | 0.713528 | 4.79778 | 0.112629
4.99769 | 0.000332 | 1.253972 | 9.35321e-05 | 21291.49 | 479.194306 | 351.188934 | 594.105084 | 0.027903 | 0.732874 | 4.99769 | 0.11794
5.19759 | 0.000341 | 1.366117 | 9.986641e-05 | 23195.16 | 491.73774 | 370.365795 | 615.610938 | 0.02654 | 0.753177 | 5.19759 | 0.12111
5.3975 | 0.000356 | 1.488278 | 0.000107 | 25269.5 | 504.651039 | 390.872918 | 638.321478 | 0.025261 | 0.774541 | 5.3975 | 0.126395
5.59741 | 0.000371 | 1.621383 | 0.000114 | 27529.41284 | 517.92204 | 412.820734 | 662.317294 | 0.024059 | 0.797071 | 5.59741 | 0.131559
5.79732 | 0.000382 | 1.766362 | 0.000123 | 29990.88 | 531.544196 | 436.341896 | 687.701594 | 0.02293 | 0.820895 | 5.79732 | 0.135715
5.99722 | 0.000397 | 1.924338 | 0.000132 | 32672.87 | 545.495166 | 461.574469 | 714.573976 | 0.021871 | 0.846157 | 5.99722 | 0.140795
6.19713 | 0.000409 | 2.096398 | 0.000142 | 35594.76 | 559.747825 | 488.668535 | 743.04412 | 0.020875 | 0.873016 | 6.19713 | 0.145016
6.39704 | 0.000423 | 2.283877 | 0.000153 | 38777.7057 | 574.270056 | 517.79328 | 773.237336 | 0.01994 | 0.901655 | 6.39704 | 0.150118
6.59695 | 0.000437 | 2.48812 | 0.000165 | 42245.37 | 589.017057 | 549.132409 | 805.287214 | 0.019062 | 0.932286 | 6.59695 | 0.155176
6.79685 | 0.000453 | 2.710621 | 0.000179 | 46023.17 | 603.932707 | 582.886884 | 839.340118 | 0.018237 | 0.965152 | 6.79685 | 0.160889
6.99676 | 0.000462 | 2.953009 | 0.000194 | 50138.79 | 618.94769 | 619.278324 | 875.558043 | 0.017463 | 1.000534 | 6.99676 | 0.164036
7.19667 | 0.000474 | 3.217071 | 0.00021 | 54622.57 | 633.974928 | 658.548535 | 914.11727 | 0.016735 | 1.038761 | 7.19667 | 0.168369
7.39658 | 0.000487 | 3.504796 | 0.000228 | 59507.42 | 648.907374 | 700.961247 | 955.210684 | 0.016052 | 1.080218 | 7.39658 | 0.172955
7.59648 | 0.000503 | 3.818203 | 0.000248 | 64829.00645 | 663.616106 | 746.806915 | 999.053004 | 0.015411 | 1.12536 | 7.59648 | 0.178361
7.79639 | 0.000517 | 4.159647 | 0.00027 | 70626.45 | 677.945976 | 796.406215 | 1045.884126 | 0.014809 | 1.174734 | 7.79639 | 0.183304
7.9963 | 0.000532 | 4.531619 | 0.000295 | 76942.65 | 691.704047 | 850.099134 | 1095.957584 | 0.014244 | 1.228993 | 7.9963 | 0.188837
8.19621 | 0.000546 | 4.936842 | 0.000322 | 83822.46 | 704.675324 | 908.279968 | 1149.582451 | 0.013714 | 1.288934 | 8.19621 | 0.193652
8.39611 | 0.000565 | 5.378303 | 0.000352 | 91317.82 | 716.601376 | 971.393071 | 1207.113097 | 0.013219 | 1.355556 | 8.39611 | 0.20043
8.59602 | 0.00058 | 5.859332 | 0.000385 | 99485.55 | 727.16098 | 1039.891309 | 1268.911749 | 0.012755 | 1.43007 | 8.59602 | 0.205725
8.79593 | 0.000596 | 6.383238 | 0.000422 | 108380.3 | 736.03632 | 1114.381465 | 1335.513203 | 0.012322 | 1.514031 | 8.79593 | 0.211676
8.99584 | 0.000606 | 6.954024 | 0.000462 | 118074.1 | 742.822058 | 1195.521876 | 1407.500326 | 0.01192 | 1.609432 | 8.99584 | 0.215076
9.19574 | 0.000629 | 7.575896 | 0.000507 | 128632.7 | 747.126079 | 1284.197954 | 1485.719275 | 0.01155 | 1.71885 | 9.19574 | 0.223177
9.39565 | 0.000637 | 8.253475 | 0.000557 | 140135 | 748.545932 | 1381.631508 | 1571.377305 | 0.011213 | 1.845754 | 9.39565 | 0.226181
9.59556 | 0.000649 | 8.991459 | 0.000613 | 152667.2 | 746.706392 | 1489.569502 | 1666.249602 | 0.010914 | 1.994853 | 9.59556 | 0.230259