## 020-24A-Tscan_3_5mean-b_MR
MicroRheology Analysis v9.2.8
2018-10-02 17:22
Correlation Mode: | Cross
Geometry: | Transmission
Multi-Tau Duration (s): | 120
Echo Duration (s): | 60
Wavelength (nm): | 685
Temperature (ｰC): | 29.98
Cuvette Thickness (mm): | 10
Absorption Length (mm): | Inf
Solvent: | Water
Solvent Refractive Index: | 1.329
Particle Radius (nm): | 465
Mean Count Rate (kHz): | 167
l* (microns): | 968.99
Lag Time (s) | Mean Square Displacement (micron^2) | Fit Lag Time (s) | Mean Square Displacement Fit (micron^2) | Frequency(rad/s) | G1 (Pa) | G2 (Pa) | G* (Pa) | Complex Viscosity (Pa s) | Loss Tangent (-) | Time (s) | Creep Compliance (1/Pa)
5.6125e-06 | 2.085228e-06 | 5.612594e-06 | 1.973151e-06 | 0.131638 | -0.760776 | 2.499778 | 2.612981 | 19.849721 | -3.285826 | 5.6125e-06 | 0.000728
6.0125e-06 | 2.120089e-06 | 6.140654e-06 | 2.09412e-06 | 0.144026 | -0.818521 | 2.802011 | 2.919117 | 20.268037 | -3.423259 | 6.0125e-06 | 0.00074
6.4125e-06 | 2.182854e-06 | 6.718415e-06 | 2.219612e-06 | 0.157577 | -0.873388 | 3.141161 | 3.260322 | 20.690376 | -3.596522 | 6.4125e-06 | 0.000762
7.2125e-06 | 2.273546e-06 | 7.350592e-06 | 2.349663e-06 | 0.172403 | -0.923414 | 3.52098 | 3.640054 | 21.113676 | -3.813004 | 7.2125e-06 | 0.000794
8.0125e-06 | 2.393255e-06 | 8.042261e-06 | 2.484291e-06 | 0.188626 | -0.966176 | 3.945171 | 4.061757 | 21.533345 | -4.083284 | 8.0125e-06 | 0.000835
8.8125e-06 | 2.633146e-06 | 8.798879e-06 | 2.623488e-06 | 0.206373 | -0.998867 | 4.417818 | 4.529333 | 21.947365 | -4.42283 | 8.8125e-06 | 0.000919
9.6125e-06 | 2.776209e-06 | 9.626841e-06 | 2.767319e-06 | 0.22579 | -1.01814 | 4.943028 | 5.046795 | 22.351743 | -4.854961 | 9.6125e-06 | 0.000969
1.04125e-05 | 2.921661e-06 | 1.053272e-05 | 2.915766e-06 | 0.247037 | -1.020097 | 5.524728 | 5.618115 | 22.741991 | -5.415886 | 1.04125e-05 | 0.00102
1.12125e-05 | 3.005213e-06 | 1.152367e-05 | 3.068802e-06 | 0.270279 | -1.000331 | 6.167125 | 6.247726 | 23.115804 | -6.165086 | 1.12125e-05 | 0.001049
1.20125e-05 | 3.132068e-06 | 1.260805e-05 | 3.226472e-06 | 0.295712 | -0.953782 | 6.874067 | 6.939921 | 23.468518 | -7.207165 | 1.20125e-05 | 0.001093
1.28125e-05 | 3.215068e-06 | 1.379427e-05 | 3.388707e-06 | 0.323536 | -0.874827 | 7.649246 | 7.699109 | 23.796736 | -8.743724 | 1.28125e-05 | 0.001122
1.44125e-05 | 3.413486e-06 | 1.509208e-05 | 3.55551e-06 | 0.353976 | -0.757219 | 8.496347 | 8.530023 | 24.09777 | -11.220465 | 1.44125e-05 | 0.001191
1.60125e-05 | 3.555621e-06 | 1.651218e-05 | 3.726872e-06 | 0.387286 | -0.594082 | 9.418135 | 9.436854 | 24.366632 | -15.853272 | 1.60125e-05 | 0.001241
1.76125e-05 | 3.708386e-06 | 1.806594e-05 | 3.902735e-06 | 0.423723 | -0.378014 | 10.417472 | 10.424328 | 24.601728 | -27.558406 | 1.76125e-05 | 0.001294
1.92125e-05 | 3.852747e-06 | 1.976579e-05 | 4.083035e-06 | 0.463595 | -0.101035 | 11.496062 | 11.496506 | 24.79859 | -113.783483 | 1.92125e-05 | 0.001345
2.08125e-05 | 4.033896e-06 | 2.162569e-05 | 4.267737e-06 | 0.507211 | 0.245306 | 12.655546 | 12.657923 | 24.955919 | 51.590796 | 2.08125e-05 | 0.001408
2.24125e-05 | 4.225912e-06 | 2.366048e-05 | 4.456748e-06 | 0.55494 | 0.669898 | 13.896211 | 13.912348 | 25.069992 | 20.743762 | 2.24125e-05 | 0.001475
2.40125e-05 | 4.444594e-06 | 2.588643e-05 | 4.649978e-06 | 0.60716 | 1.181836 | 15.217505 | 15.263328 | 25.138891 | 12.876155 | 2.40125e-05 | 0.001551
2.56125e-05 | 4.661918e-06 | 2.832232e-05 | 4.847402e-06 | 0.664287 | 1.790486 | 16.618191 | 16.714368 | 25.161372 | 9.281384 | 2.56125e-05 | 0.001627
2.88125e-05 | 4.900502e-06 | 3.098708e-05 | 5.048857e-06 | 0.726791 | 2.505241 | 18.095593 | 18.268189 | 25.135408 | 7.223095 | 2.88125e-05 | 0.001711
3.20125e-05 | 5.121184e-06 | 3.390277e-05 | 5.254272e-06 | 0.795168 | 3.335482 | 19.64638 | 19.927511 | 25.060749 | 5.890118 | 3.20125e-05 | 0.001788
3.52125e-05 | 5.356069e-06 | 3.709289e-05 | 5.463516e-06 | 0.869984 | 4.290371 | 21.265752 | 21.694228 | 24.936344 | 4.956623 | 3.52125e-05 | 0.00187
3.84125e-05 | 5.558773e-06 | 4.058338e-05 | 5.676465e-06 | 0.951843 | 5.378611 | 22.947743 | 23.56965 | 24.762119 | 4.266481 | 3.84125e-05 | 0.00194
4.16125e-05 | 5.764664e-06 | 4.440174e-05 | 5.892935e-06 | 1.041405 | 6.608426 | 24.685403 | 25.554655 | 24.538625 | 3.735444 | 4.16125e-05 | 0.002012
4.48125e-05 | 5.952516e-06 | 4.857908e-05 | 6.112789e-06 | 1.139405 | 7.98707 | 26.470094 | 27.648855 | 24.266039 | 3.314118 | 4.48125e-05 | 0.002078
4.80125e-05 | 6.170241e-06 | 5.315001e-05 | 6.335907e-06 | 1.246614 | 9.520988 | 28.292637 | 29.851676 | 23.946211 | 2.971607 | 4.80125e-05 | 0.002154
5.12125e-05 | 6.385611e-06 | 5.815111e-05 | 6.562092e-06 | 1.363903 | 11.215716 | 30.142884 | 32.161868 | 23.580758 | 2.687558 | 5.12125e-05 | 0.002229
5.76125e-05 | 6.664859e-06 | 6.36229e-05 | 6.791162e-06 | 1.492232 | 13.075498 | 32.00963 | 34.577233 | 23.171491 | 2.448062 | 5.76125e-05 | 0.002326
6.40125e-05 | 6.96516e-06 | 6.960962e-05 | 7.022923e-06 | 1.632637 | 15.103371 | 33.881186 | 37.095102 | 22.720974 | 2.243286 | 6.40125e-05 | 0.002431
7.04125e-05 | 7.231064e-06 | 7.615909e-05 | 7.257152e-06 | 1.786273 | 17.300327 | 35.744399 | 39.710998 | 22.231199 | 2.066111 | 7.04125e-05 | 0.002524
7.68125e-05 | 7.4638e-06 | 8.332515e-05 | 7.493669e-06 | 1.954333 | 19.666398 | 37.586926 | 42.421035 | 21.706148 | 1.911226 | 7.68125e-05 | 0.002605
8.32125e-05 | 7.673438e-06 | 9.116471e-05 | 7.732223e-06 | 2.138211 | 22.200027 | 39.395639 | 45.220102 | 21.14857 | 1.774576 | 8.32125e-05 | 0.002678
8.96125e-05 | 7.842591e-06 | 9.974344e-05 | 7.972656e-06 | 2.339399 | 24.897816 | 41.157341 | 48.102266 | 20.561804 | 1.65305 | 8.96125e-05 | 0.002737
9.60125e-05 | 8.042989e-06 | 0.000109 | 8.214684e-06 | 2.559518 | 27.755053 | 42.859372 | 51.061422 | 19.949622 | 1.544201 | 9.60125e-05 | 0.002807
0.000102 | 8.266367e-06 | 0.000119 | 8.458056e-06 | 2.80038 | 30.764746 | 44.488654 | 54.089832 | 19.315175 | 1.446092 | 0.000102 | 0.002885
0.000115 | 8.502021e-06 | 0.000131 | 8.702556e-06 | 3.063873 | 33.919083 | 46.033741 | 57.180499 | 18.662819 | 1.357163 | 0.000115 | 0.002968
0.000128 | 8.780836e-06 | 0.000143 | 8.947976e-06 | 3.352173 | 37.208065 | 47.48291 | 60.324679 | 17.995693 | 1.276146 | 0.000128 | 0.003065
0.000141 | 9.063614e-06 | 0.000156 | 9.194014e-06 | 3.667531 | 40.621966 | 48.827027 | 63.515531 | 17.318337 | 1.201986 | 0.000141 | 0.003164
0.000154 | 9.289823e-06 | 0.000171 | 9.440433e-06 | 4.012646 | 44.148606 | 50.056256 | 66.74375 | 16.633349 | 1.133813 | 0.000154 | 0.003243
0.000166 | 9.49633e-06 | 0.000187 | 9.687011e-06 | 4.390234 | 47.774638 | 51.162722 | 70.000287 | 15.944544 | 1.070918 | 0.000166 | 0.003315
0.000179 | 9.663838e-06 | 0.000205 | 9.933508e-06 | 4.803301 | 51.486611 | 52.140203 | 73.27668 | 15.255483 | 1.012694 | 0.000179 | 0.003373
0.000192 | 9.832286e-06 | 0.000224 | 1.017966e-05 | 5.255218 | 55.271051 | 52.983923 | 76.564909 | 14.569311 | 0.95862 | 0.000192 | 0.003432
0.000205 | 1.004449e-05 | 0.000245 | 1.042523e-05 | 5.749748 | 59.112673 | 53.68968 | 79.855431 | 13.88851 | 0.90826 | 0.000205 | 0.003506
0.00023 | 1.028809e-05 | 0.000268 | 1.067001e-05 | 6.290754 | 62.996601 | 54.255683 | 83.139947 | 13.216213 | 0.861248 | 0.00023 | 0.003591
0.000256 | 1.053293e-05 | 0.000293 | 1.091375e-05 | 6.882618 | 66.908836 | 54.681625 | 86.411067 | 12.55497 | 0.817256 | 0.000256 | 0.003677
0.000282 | 1.077289e-05 | 0.000321 | 1.115625e-05 | 7.530263 | 70.834326 | 54.967907 | 89.660317 | 11.906664 | 0.776007 | 0.000282 | 0.00376
0.000307 | 1.09836e-05 | 0.000351 | 1.139729e-05 | 8.238792 | 74.758719 | 55.117003 | 92.8803 | 11.273534 | 0.737265 | 0.000307 | 0.003834
0.000333 | 1.117208e-05 | 0.000384 | 1.163672e-05 | 9.013898 | 78.669485 | 55.132892 | 96.065205 | 10.657454 | 0.700817 | 0.000333 | 0.0039
0.000358 | 1.134199e-05 | 0.00042 | 1.187427e-05 | 9.862096 | 82.55303 | 55.01984 | 99.207789 | 10.059504 | 0.666479 | 0.000358 | 0.003959
0.000384 | 1.152264e-05 | 0.00046 | 1.210986e-05 | 10.790003 | 86.397769 | 54.784282 | 102.302942 | 9.481271 | 0.634094 | 0.000384 | 0.004022
0.00041 | 1.172617e-05 | 0.000503 | 1.23433e-05 | 11.805272 | 90.192605 | 54.433001 | 105.34542 | 8.923591 | 0.60352 | 0.00041 | 0.004093
0.000461 | 1.194974e-05 | 0.000551 | 1.257448e-05 | 12.916052 | 93.927846 | 53.973998 | 108.331125 | 8.387325 | 0.574633 | 0.000461 | 0.004171
0.000512 | 1.219083e-05 | 0.000603 | 1.280326e-05 | 14.131425 | 97.5942 | 53.415719 | 111.255863 | 7.87294 | 0.547325 | 0.000512 | 0.004255
0.000563 | 1.241734e-05 | 0.000659 | 1.302954e-05 | 15.461011 | 101.184657 | 52.767679 | 114.11732 | 7.380974 | 0.521499 | 0.000563 | 0.004334
0.000614 | 1.261928e-05 | 0.000721 | 1.325331e-05 | 16.915849 | 104.692312 | 52.039279 | 116.912646 | 6.911427 | 0.497069 | 0.000614 | 0.004405
0.000666 | 1.280842e-05 | 0.000789 | 1.347444e-05 | 18.507441 | 108.112093 | 51.240779 | 119.640471 | 6.464452 | 0.47396 | 0.000666 | 0.004471
0.000717 | 1.297491e-05 | 0.000863 | 1.369293e-05 | 20.248754 | 111.440384 | 50.382384 | 122.30022 | 6.039889 | 0.452102 | 0.000717 | 0.004529
0.000768 | 1.315314e-05 | 0.000945 | 1.390875e-05 | 22.154103 | 114.674073 | 49.474285 | 124.891344 | 5.637391 | 0.431434 | 0.000768 | 0.004591
0.000819 | 1.334857e-05 | 0.001033 | 1.4122e-05 | 24.238747 | 117.811201 | 48.526901 | 127.414046 | 5.256627 | 0.411904 | 0.000819 | 0.004659
0.000922 | 1.35743e-05 | 0.001131 | 1.433263e-05 | 26.519403 | 120.851319 | 47.550517 | 129.869523 | 4.897151 | 0.393463 | 0.000922 | 0.004738
0.001024 | 1.382269e-05 | 0.001237 | 1.454081e-05 | 29.014693 | 123.794477 | 46.555061 | 132.259012 | 4.558346 | 0.376067 | 0.001024 | 0.004825
0.001126 | 1.406724e-05 | 0.001353 | 1.474653e-05 | 31.744498 | 126.642713 | 45.550375 | 134.585339 | 4.239643 | 0.359676 | 0.001126 | 0.00491
0.001229 | 1.428248e-05 | 0.001481 | 1.495002e-05 | 34.731724 | 129.397283 | 44.545595 | 136.850162 | 3.940206 | 0.344254 | 0.001229 | 0.004985
0.001331 | 1.447757e-05 | 0.00162 | 1.515141e-05 | 37.999521 | 132.061535 | 43.550038 | 139.05702 | 3.659441 | 0.329771 | 0.001331 | 0.005053
0.001434 | 1.463798e-05 | 0.001773 | 1.535083e-05 | 41.574922 | 134.638865 | 42.572112 | 141.209096 | 3.396497 | 0.316195 | 0.001434 | 0.005109
0.001536 | 1.48089e-05 | 0.001939 | 1.554857e-05 | 45.48651 | 137.134007 | 41.620003 | 143.310713 | 3.15062 | 0.303499 | 0.001536 | 0.005169
0.001638 | 1.500159e-05 | 0.002122 | 1.574489e-05 | 49.766846 | 139.551 | 40.701216 | 145.3653 | 2.920926 | 0.291658 | 0.001638 | 0.005236
0.001843 | 1.522667e-05 | 0.002322 | 1.594002e-05 | 54.449304 | 141.895232 | 39.82314 | 147.37754 | 2.706693 | 0.280652 | 0.001843 | 0.005315
0.002048 | 1.547929e-05 | 0.00254 | 1.613427e-05 | 59.572136 | 144.172773 | 38.992358 | 149.352578 | 2.507088 | 0.270456 | 0.002048 | 0.005403
0.002253 | 1.573752e-05 | 0.002779 | 1.632802e-05 | 65.177966 | 146.388752 | 38.21497 | 151.294582 | 2.321254 | 0.261051 | 0.002253 | 0.005493
0.002458 | 1.596374e-05 | 0.00304 | 1.652164e-05 | 71.310283 | 148.549825 | 37.496922 | 153.209235 | 2.148487 | 0.25242 | 0.002458 | 0.005572
0.002662 | 1.618013e-05 | 0.003326 | 1.671554e-05 | 78.020251 | 150.66192 | 36.843366 | 155.101411 | 1.987963 | 0.244543 | 0.002662 | 0.005648
0.002867 | 1.636033e-05 | 0.003639 | 1.691013e-05 | 85.360972 | 152.732029 | 36.25928 | 156.977094 | 1.83898 | 0.237405 | 0.002867 | 0.005711
0.003072 | 1.654919e-05 | 0.003982 | 1.710598e-05 | 93.393992 | 154.765761 | 35.749025 | 158.840907 | 1.700762 | 0.230988 | 0.003072 | 0.005777
0.003277 | 1.676577e-05 | 0.004357 | 1.730349e-05 | 102.180769 | 156.770332 | 35.316933 | 160.699169 | 1.572695 | 0.225278 | 0.003277 | 0.005852
0.003686 | 1.701525e-05 | 0.004767 | 1.750333e-05 | 111.795271 | 158.752065 | 34.966642 | 162.557326 | 1.454063 | 0.220259 | 0.003686 | 0.005939
0.004096 | 1.729149e-05 | 0.005215 | 1.770601e-05 | 122.314334 | 160.717365 | 34.701699 | 164.421043 | 1.34425 | 0.215918 | 0.004096 | 0.006036
0.004506 | 1.755765e-05 | 0.005706 | 1.791217e-05 | 133.822533 | 162.672916 | 34.525369 | 166.296358 | 1.242663 | 0.212238 | 0.004506 | 0.006129
0.004915 | 1.77772e-05 | 0.006243 | 1.812253e-05 | 146.41447 | 164.624988 | 34.44063 | 168.189012 | 1.148719 | 0.209207 | 0.004915 | 0.006205
0.005325 | 1.798281e-05 | 0.00683 | 1.833777e-05 | 160.191626 | 166.579784 | 34.45032 | 170.104818 | 1.061883 | 0.20681 | 0.005325 | 0.006277
0.005734 | 1.815061e-05 | 0.007473 | 1.855864e-05 | 175.26515 | 168.543164 | 34.557073 | 172.049381 | 0.981652 | 0.205034 | 0.005734 | 0.006336
0.006144 | 1.831504e-05 | 0.008176 | 1.878594e-05 | 191.754481 | 170.521663 | 34.763509 | 174.029133 | 0.907562 | 0.203866 | 0.006144 | 0.006393
0.006554 | 1.850715e-05 | 0.008945 | 1.902055e-05 | 209.797208 | 172.521155 | 35.072061 | 176.049988 | 0.839144 | 0.203291 | 0.006554 | 0.00646
0.007373 | 1.872166e-05 | 0.009787 | 1.926336e-05 | 229.539399 | 174.546808 | 35.485021 | 178.117307 | 0.775977 | 0.203298 | 0.007373 | 0.006535
0.008192 | 1.896828e-05 | 0.010707 | 1.951531e-05 | 251.13424 | 176.605302 | 36.004971 | 180.238149 | 0.717696 | 0.203873 | 0.008192 | 0.006621
0.009011 | 1.923655e-05 | 0.011715 | 1.977751e-05 | 274.767578 | 178.701021 | 36.634045 | 182.417401 | 0.663897 | 0.205002 | 0.009011 | 0.006715
0.00983 | 1.948698e-05 | 0.012817 | 2.005092e-05 | 300.616886 | 180.840425 | 37.374861 | 184.662231 | 0.614278 | 0.206673 | 0.00983 | 0.006802
0.01065 | 1.974033e-05 | 0.014023 | 2.033676e-05 | 328.903788 | 183.028387 | 38.229846 | 186.978372 | 0.56849 | 0.208874 | 0.01065 | 0.00689
0.011469 | 1.994612e-05 | 0.015343 | 2.063622e-05 | 359.851349 | 185.270282 | 39.201581 | 189.37223 | 0.526251 | 0.211591 | 0.011469 | 0.006962
0.012288 | 2.014793e-05 | 0.016786 | 2.095066e-05 | 393.711644 | 187.570985 | 40.29267 | 191.849872 | 0.487285 | 0.214813 | 0.012288 | 0.007033
0.013107 | 2.037036e-05 | 0.018366 | 2.128139e-05 | 430.753563 | 189.936083 | 41.506076 | 194.418286 | 0.451345 | 0.218527 | 0.013107 | 0.00711
0.014746 | 2.062997e-05 | 0.020094 | 2.162994e-05 | 471.284542 | 192.370717 | 42.844937 | 197.084199 | 0.418185 | 0.222721 | 0.014746 | 0.007201
0.016384 | 2.094437e-05 | 0.021985 | 2.199794e-05 | 515.634945 | 194.879296 | 44.312254 | 199.853736 | 0.387588 | 0.227383 | 0.016384 | 0.007311
0.018022 | 2.132479e-05 | 0.024053 | 2.238698e-05 | 564.151875 | 197.466799 | 45.911317 | 202.733781 | 0.35936 | 0.232501 | 0.018022 | 0.007443
0.019661 | 2.169916e-05 | 0.026316 | 2.279897e-05 | 617.225492 | 200.139294 | 47.646262 | 205.732602 | 0.333318 | 0.238066 | 0.019661 | 0.007574
0.021299 | 2.210678e-05 | 0.028792 | 2.323581e-05 | 675.308157 | 202.900866 | 49.520895 | 208.856603 | 0.309276 | 0.244064 | 0.021299 | 0.007716
0.022938 | 2.24467e-05 | 0.031502 | 2.36997e-05 | 738.850254 | 205.756463 | 51.53922 | 212.113208 | 0.287086 | 0.250487 | 0.022938 | 0.007835
0.024576 | 2.276615e-05 | 0.034465 | 2.419276e-05 | 808.361086 | 208.712247 | 53.706323 | 215.511417 | 0.266603 | 0.257322 | 0.024576 | 0.007947
0.026214 | 2.309629e-05 | 0.037708 | 2.471754e-05 | 884.429834 | 211.772088 | 56.026803 | 219.058029 | 0.247683 | 0.264562 | 0.026214 | 0.008062
0.029491 | 2.349507e-05 | 0.041256 | 2.527666e-05 | 967.638386 | 214.942682 | 58.506427 | 222.76301 | 0.230213 | 0.272195 | 0.029491 | 0.008201
0.032768 | 2.397502e-05 | 0.045138 | 2.587301e-05 | 1058.698582 | 218.227759 | 61.150505 | 226.633491 | 0.214068 | 0.280214 | 0.032768 | 0.008369
0.036045 | 2.453888e-05 | 0.049386 | 2.650965e-05 | 1158.300568 | 221.634153 | 63.965549 | 230.680058 | 0.199154 | 0.288609 | 0.036045 | 0.008565
0.039322 | 2.508279e-05 | 0.054032 | 2.71899e-05 | 1267.287777 | 225.167016 | 66.958411 | 234.911928 | 0.185366 | 0.297372 | 0.039322 | 0.008755
0.042598 | 2.56389e-05 | 0.059116 | 2.791748e-05 | 1386.52937 | 228.832596 | 70.136513 | 239.339691 | 0.172618 | 0.306497 | 0.042598 | 0.008949
0.045875 | 2.602612e-05 | 0.064679 | 2.869645e-05 | 1517.005876 | 232.635786 | 73.507201 | 243.97278 | 0.160825 | 0.315975 | 0.045875 | 0.009084
0.049152 | 2.641342e-05 | 0.070764 | 2.953102e-05 | 1659.734366 | 236.583692 | 77.079152 | 248.823309 | 0.149918 | 0.325801 | 0.049152 | 0.00922
0.052429 | 2.690675e-05 | 0.077423 | 3.042611e-05 | 1815.900624 | 240.682617 | 80.861726 | 253.903015 | 0.139822 | 0.335968 | 0.052429 | 0.009392
0.058982 | 2.756485e-05 | 0.084708 | 3.138678e-05 | 1986.768203 | 244.938907 | 84.864587 | 259.223969 | 0.130475 | 0.346472 | 0.058982 | 0.009622
0.065536 | 2.845832e-05 | 0.092678 | 3.241881e-05 | 2173.708468 | 249.359462 | 89.098273 | 264.799251 | 0.121819 | 0.357309 | 0.065536 | 0.009933
0.07209 | 2.948477e-05 | 0.101398 | 3.352837e-05 | 2378.233687 | 253.95122 | 93.574089 | 270.642444 | 0.1138 | 0.368473 | 0.07209 | 0.010292
0.078643 | 3.039191e-05 | 0.11094 | 3.472252e-05 | 2601.988073 | 258.72276 | 98.305079 | 276.769498 | 0.106368 | 0.379963 | 0.078643 | 0.010608
0.085197 | 3.134869e-05 | 0.121377 | 3.600846e-05 | 2846.83827 | 263.680329 | 103.303941 | 283.194315 | 0.099477 | 0.391777 | 0.085197 | 0.010942
0.09175 | 3.204769e-05 | 0.132797 | 3.739487e-05 | 3114.698289 | 268.83277 | 108.585102 | 289.934101 | 0.093086 | 0.403913 | 0.09175 | 0.011186
0.098304 | 3.2742e-05 | 0.145294 | 3.889092e-05 | 3407.769792 | 274.188282 | 114.16415 | 297.006174 | 0.087156 | 0.416371 | 0.098304 | 0.011429
0.104858 | 3.368567e-05 | 0.158963 | 4.050642e-05 | 3728.419263 | 279.755627 | 120.057778 | 304.429106 | 0.081651 | 0.429152 | 0.104858 | 0.011758
0.117965 | 3.496663e-05 | 0.173921 | 4.22529e-05 | 4079.244504 | 285.543322 | 126.283604 | 312.221936 | 0.076539 | 0.442257 | 0.117965 | 0.012205
0.131072 | 3.65824e-05 | 0.190287 | 4.414284e-05 | 4463.050303 | 291.561712 | 132.861546 | 320.406651 | 0.071791 | 0.455689 | 0.131072 | 0.012769
0.144179 | 3.849084e-05 | 0.20819 | 4.618942e-05 | 4882.995699 | 297.820236 | 139.812621 | 329.005261 | 0.067378 | 0.469453 | 0.144179 | 0.013435
0.157286 | 3.845952e-05 | 0.227778 | 4.840827e-05 | 5342.463436 | 304.328584 | 147.159009 | 338.040916 | 0.063274 | 0.483553 | 0.157286 | 0.013424
0.170394 | 4.131041e-05 | 0.249212 | 5.081656e-05 | 5845.133958 | 311.097492 | 154.925126 | 347.539126 | 0.059458 | 0.497995 | 0.170394 | 0.01442
0.183501 | 4.932536e-05 | 0.272663 | 5.343284e-05 | 6395.078308 | 318.138551 | 163.137975 | 357.527812 | 0.055907 | 0.512789 | 0.183501 | 0.017217
0.399815 | 6.325416e-05 | 0.298314 | 5.627728e-05 | 6996.794292 | 325.463511 | 171.826767 | 368.036594 | 0.052601 | 0.527945 | 0.399815 | 0.022079
0.599722 | 8.38889e-05 | 0.326384 | 5.937449e-05 | 7655.194968 | 333.082077 | 181.020979 | 379.094005 | 0.049521 | 0.543473 | 0.599722 | 0.029282
0.799629 | 0.000113 | 0.357094 | 6.274969e-05 | 8375.44469 | 341.007726 | 190.754593 | 390.734672 | 0.046652 | 0.559385 | 0.799629 | 0.039444
0.999537 | 0.000132 | 0.390699 | 6.643252e-05 | 9163.462165 | 349.253776 | 201.065135 | 402.99552 | 0.043979 | 0.575699 | 0.999537 | 0.046119
1.19944 | 0.000157 | 0.42746 | 7.045443e-05 | 10025.72 | 357.832291 | 211.991796 | 415.914018 | 0.041485 | 0.592433 | 1.19944 | 0.054808
1.39935 | 0.000181 | 0.467681 | 7.485205e-05 | 10969.16 | 366.754197 | 223.575177 | 429.52823 | 0.039158 | 0.609605 | 1.39935 | 0.063336
1.59926 | 0.000204 | 0.511684 | 7.966568e-05 | 12001.18 | 376.035773 | 235.863554 | 443.885705 | 0.036987 | 0.627237 | 1.59926 | 0.071333
1.79917 | 0.000233 | 0.559825 | 8.494065e-05 | 13130.41 | 385.688639 | 248.906582 | 459.031821 | 0.034959 | 0.645356 | 1.79917 | 0.081161
1.99907 | 0.000258 | 0.612506 | 9.072919e-05 | 14365.83 | 395.728052 | 262.760071 | 475.019522 | 0.033066 | 0.663992 | 1.99907 | 0.089884
2.19898 | 0.000283 | 0.670137 | 9.70865e-05 | 15717.61 | 406.166284 | 277.48287 | 491.902219 | 0.031296 | 0.683176 | 2.19898 | 0.098816
2.39889 | 0.000311 | 0.73319 | 0.000104 | 17196.58 | 417.016827 | 293.139359 | 509.738872 | 0.029642 | 0.702944 | 2.39889 | 0.108719
2.5988 | 0.000337 | 0.802173 | 0.000112 | 18814.67 | 428.292924 | 309.800035 | 528.593313 | 0.028095 | 0.723337 | 2.5988 | 0.117556
2.7987 | 0.000366 | 0.877651 | 0.00012 | 20584.99 | 440.005741 | 327.539987 | 548.532128 | 0.026647 | 0.744399 | 2.7987 | 0.127838
2.99861 | 0.000393 | 0.960241 | 0.00013 | 22521.64 | 452.170231 | 346.445291 | 569.633442 | 0.025293 | 0.766183 | 2.99861 | 0.137029
3.19852 | 0.000417 | 1.050593 | 0.00014 | 24640.63124 | 464.798516 | 366.609451 | 591.979856 | 0.024025 | 0.788749 | 3.19852 | 0.145571
3.39843 | 0.000446 | 1.149446 | 0.000151 | 26959.34 | 477.897509 | 388.129341 | 615.654461 | 0.022836 | 0.81216 | 3.39843 | 0.155777
3.59833 | 0.000477 | 1.257596 | 0.000164 | 29496.11103 | 491.476574 | 411.113681 | 640.752434 | 0.021723 | 0.836487 | 3.59833 | 0.166413
3.79824 | 0.000504 | 1.375911 | 0.000178 | 32271.52 | 505.541158 | 435.680431 | 667.374933 | 0.02068 | 0.86181 | 3.79824 | 0.175792
3.99815 | 0.000535 | 1.505374 | 0.000194 | 35307.85 | 520.09876 | 461.963726 | 695.638703 | 0.019702 | 0.888223 | 3.99815 | 0.186891
4.19805 | 0.000561 | 1.647012 | 0.000211 | 38630.27 | 535.143646 | 490.099324 | 725.655614 | 0.018785 | 0.915828 | 4.19805 | 0.195913
4.39796 | 0.000593 | 1.801996 | 0.00023 | 42264.57 | 550.680042 | 520.249645 | 757.567292 | 0.017924 | 0.94474 | 4.39796 | 0.206879
4.59787 | 0.000621 | 1.971565 | 0.000252 | 46241.29 | 566.697938 | 552.585805 | 791.51603 | 0.017117 | 0.975098 | 4.59787 | 0.216664
4.79778 | 0.000647 | 2.157055 | 0.000275 | 50592.47 | 583.181578 | 587.291506 | 827.654557 | 0.016359 | 1.007047 | 4.79778 | 0.225939
4.99768 | 0.00069 | 2.36003 | 0.000302 | 55352.78 | 600.11397 | 624.575659 | 866.159068 | 0.015648 | 1.040762 | 4.99768 | 0.241018
5.19759 | 0.000718 | 2.582072 | 0.000331 | 60561.35 | 617.464139 | 664.661963 | 907.214135 | 0.01498 | 1.076438 | 5.19759 | 0.250445
5.3975 | 0.000758 | 2.825053 | 0.000364 | 66259.91 | 635.19163 | 707.793692 | 951.020671 | 0.014353 | 1.114299 | 5.3975 | 0.264477
5.59741 | 0.000801 | 3.090843 | 0.000401 | 72493.86 | 653.250584 | 754.247815 | 997.810649 | 0.013764 | 1.154607 | 5.59741 | 0.279479
5.79731 | 0.000833 | 3.381669 | 0.000443 | 79314.38 | 671.581737 | 804.333935 | 1047.843074 | 0.013211 | 1.197671 | 5.79731 | 0.290589
5.99722 | 0.000865 | 3.699875 | 0.000489 | 86777.8947 | 690.097176 | 858.371605 | 1101.379101 | 0.012692 | 1.243842 | 5.99722 | 0.301968
6.19713 | 0.000901 | 4.047976 | 0.00054 | 94942.22 | 708.715024 | 916.748279 | 1158.751221 | 0.012205 | 1.293536 | 6.19713 | 0.314364
6.39703 | 0.000907 | 4.428899 | 0.000598 | 103876.2 | 727.317192 | 979.878627 | 1220.30833 | 0.011748 | 1.347251 | 6.39703 | 0.316579
6.59694 | 0.000929 | 4.845607 | 0.000663 | 113650.8 | 745.774441 | 1048.233638 | 1286.457647 | 0.011319 | 1.405564 | 6.59694 | 0.324389
6.79685 | 0.000975 | 5.301486 | 0.000735 | 124343.1 | 763.964259 | 1122.405023 | 1357.731352 | 0.010919 | 1.469185 | 6.79685 | 0.340306
6.99676 | 0.001024 | 5.800375 | 0.000816 | 136043.5 | 781.744292 | 1203.085686 | 1434.761063 | 0.010546 | 1.538976 | 6.99676 | 0.357311
7.19667 | 0.001059 | 6.346115 | 0.000907 | 148844.6 | 799.00494 | 1291.171657 | 1518.398216 | 0.010201 | 1.615975 | 7.19667 | 0.369542
7.39657 | 0.001044 | 6.943208 | 0.001009 | 162849.1 | 815.699459 | 1387.892502 | 1609.848193 | 0.009886 | 1.701475 | 7.39657 | 0.364463