## 028-24A-T25_0_2mean-b_MR
MicroRheology Analysis v9.2.8
2018-09-01 21:33
Correlation Mode: | Cross
Geometry: | Transmission
Multi-Tau Duration (s): | 120
Echo Duration (s): | 60
Wavelength (nm): | 685
Temperature (°C): | 25
Cuvette Thickness (mm): | 10
Absorption Length (mm): | Inf
Solvent: | Water
Solvent Refractive Index: | 1.329
Particle Radius (nm): | 465
Mean Count Rate (kHz): | 158.1
l* (microns): | 1077.8
Lag Time (s) | Mean Square Displacement (micron^2) | Fit Lag Time (s) | Mean Square Displacement Fit (micron^2) | Frequency(rad/s) | G1 (Pa) | G2 (Pa) | G* (Pa) | Complex Viscosity (Pa s) | Loss Tangent (-) | Time (s) | Creep Compliance (1/Pa)
5.2125e-06 | 1.517388e-06 | 5.212557e-06 | 1.521141e-06 | 0.0794 | 0.898043 | 5.318865 | 5.394146 | 67.935971 | 5.922727 | 5.2125e-06 | 0.000538
5.6125e-06 | 1.633869e-06 | 5.648458e-06 | 1.625542e-06 | 0.086041 | 0.934479 | 5.717863 | 5.793721 | 67.336416 | 6.118774 | 5.6125e-06 | 0.00058
6.0125e-06 | 1.756976e-06 | 6.120841e-06 | 1.734154e-06 | 0.093237 | 0.983837 | 6.148211 | 6.22643 | 66.780641 | 6.24922 | 6.0125e-06 | 0.000624
6.4125e-06 | 1.886684e-06 | 6.632671e-06 | 1.846969e-06 | 0.101033 | 1.048109 | 6.61218 | 6.694733 | 66.262686 | 6.308678 | 6.4125e-06 | 0.00067
7.2125e-06 | 1.991943e-06 | 7.187397e-06 | 1.964025e-06 | 0.109484 | 1.129448 | 7.111553 | 7.200683 | 65.769204 | 6.296484 | 7.2125e-06 | 0.000707
8.0125e-06 | 2.120649e-06 | 7.788533e-06 | 2.085308e-06 | 0.118639 | 1.230312 | 7.648469 | 7.746789 | 65.296977 | 6.216688 | 8.0125e-06 | 0.000753
8.8125e-06 | 2.331041e-06 | 8.439882e-06 | 2.210802e-06 | 0.12856 | 1.353418 | 8.22501 | 8.335618 | 64.838356 | 6.077212 | 8.8125e-06 | 0.000827
9.6125e-06 | 2.400521e-06 | 9.145569e-06 | 2.340485e-06 | 0.139312 | 1.501709 | 8.842942 | 8.969546 | 64.38447 | 5.888587 | 9.6125e-06 | 0.000852
1.04125e-05 | 2.562801e-06 | 9.910418e-06 | 2.474397e-06 | 0.150963 | 1.678396 | 9.503989 | 9.651053 | 63.929821 | 5.662544 | 1.04125e-05 | 0.000909
1.12125e-05 | 2.653404e-06 | 1.073927e-05 | 2.612503e-06 | 0.163587 | 1.886995 | 10.209885 | 10.382798 | 63.4695 | 5.410657 | 1.12125e-05 | 0.000942
1.20125e-05 | 2.807356e-06 | 1.163731e-05 | 2.754757e-06 | 0.177268 | 2.131258 | 10.961993 | 11.167253 | 62.996537 | 5.143438 | 1.20125e-05 | 0.000996
1.28125e-05 | 2.937558e-06 | 1.261066e-05 | 2.901184e-06 | 0.192092 | 2.415231 | 11.761652 | 12.007073 | 62.506952 | 4.869783 | 1.28125e-05 | 0.001042
1.44125e-05 | 3.105951e-06 | 1.366528e-05 | 3.051707e-06 | 0.208158 | 2.743136 | 12.609617 | 12.904543 | 61.994045 | 4.596788 | 1.44125e-05 | 0.001102
1.60125e-05 | 3.225551e-06 | 1.480788e-05 | 3.206285e-06 | 0.225566 | 3.119435 | 13.506522 | 13.862071 | 61.454677 | 4.329798 | 1.60125e-05 | 0.001145
1.76125e-05 | 3.393696e-06 | 1.604631e-05 | 3.364944e-06 | 0.244428 | 3.548875 | 14.452858 | 14.882191 | 60.885755 | 4.072518 | 1.76125e-05 | 0.001204
1.92125e-05 | 3.515685e-06 | 1.738814e-05 | 3.527585e-06 | 0.264871 | 4.036233 | 15.448235 | 15.966814 | 60.281385 | 3.82739 | 1.92125e-05 | 0.001248
2.08125e-05 | 3.655125e-06 | 1.884253e-05 | 3.694226e-06 | 0.287022 | 4.586414 | 16.492058 | 17.117919 | 59.63978 | 3.59585 | 2.08125e-05 | 0.001297
2.24125e-05 | 3.801522e-06 | 2.041833e-05 | 3.864751e-06 | 0.311021 | 5.204584 | 17.583623 | 18.337707 | 58.959678 | 3.378488 | 2.24125e-05 | 0.001349
2.40125e-05 | 4.029218e-06 | 2.212575e-05 | 4.039113e-06 | 0.337032 | 5.895794 | 18.721228 | 19.627653 | 58.236808 | 3.175353 | 2.40125e-05 | 0.00143
2.56125e-05 | 4.346235e-06 | 2.397603e-05 | 4.217276e-06 | 0.365218 | 6.665082 | 19.902851 | 20.989207 | 57.470392 | 2.986137 | 2.56125e-05 | 0.001542
2.88125e-05 | 4.693162e-06 | 2.598108e-05 | 4.399172e-06 | 0.395762 | 7.517306 | 21.125689 | 22.423305 | 56.658555 | 2.810274 | 2.88125e-05 | 0.001666
3.20125e-05 | 4.982759e-06 | 2.815395e-05 | 4.584741e-06 | 0.428857 | 8.457471 | 22.387038 | 23.931324 | 55.802625 | 2.647013 | 3.20125e-05 | 0.001768
3.52125e-05 | 5.188108e-06 | 3.050857e-05 | 4.773898e-06 | 0.464728 | 9.489934 | 23.682601 | 25.513221 | 54.899286 | 2.495549 | 3.52125e-05 | 0.001841
3.84125e-05 | 5.355047e-06 | 3.305989e-05 | 4.966545e-06 | 0.503592 | 10.618981 | 25.008319 | 27.169445 | 53.95127 | 2.355058 | 3.84125e-05 | 0.0019
4.16125e-05 | 5.541008e-06 | 3.582473e-05 | 5.162624e-06 | 0.545707 | 11.848528 | 26.359305 | 28.899836 | 52.958497 | 2.22469 | 4.16125e-05 | 0.001966
4.48125e-05 | 5.75601e-06 | 3.882019e-05 | 5.361995e-06 | 0.591344 | 13.181816 | 27.729899 | 30.703543 | 51.921628 | 2.103648 | 4.48125e-05 | 0.002043
4.80125e-05 | 5.976993e-06 | 4.206682e-05 | 5.564641e-06 | 0.640788 | 14.622202 | 29.114928 | 32.580482 | 50.844439 | 1.991145 | 4.80125e-05 | 0.002121
5.12125e-05 | 6.200516e-06 | 4.558541e-05 | 5.770446e-06 | 0.694381 | 16.171761 | 30.507406 | 34.52865 | 49.725789 | 1.886462 | 5.12125e-05 | 0.0022
5.76125e-05 | 6.471428e-06 | 4.939755e-05 | 5.979235e-06 | 0.752451 | 17.832187 | 31.90082 | 36.546535 | 48.570004 | 1.788946 | 5.76125e-05 | 0.002297
6.40125e-05 | 6.78715e-06 | 5.352814e-05 | 6.190919e-06 | 0.815378 | 19.604441 | 33.287991 | 38.63191 | 47.379171 | 1.697982 | 6.40125e-05 | 0.002409
7.04125e-05 | 7.112884e-06 | 5.800444e-05 | 6.405408e-06 | 0.883565 | 21.488975 | 34.661822 | 40.782569 | 46.156866 | 1.613005 | 7.04125e-05 | 0.002524
7.68125e-05 | 7.401773e-06 | 6.285518e-05 | 6.622569e-06 | 0.957464 | 23.484802 | 36.014207 | 42.994872 | 44.904959 | 1.533511 | 7.68125e-05 | 0.002627
8.32125e-05 | 7.658424e-06 | 6.811157e-05 | 6.842265e-06 | 1.037527 | 25.590992 | 37.338152 | 45.266284 | 43.629023 | 1.459035 | 8.32125e-05 | 0.002718
8.96125e-05 | 7.840871e-06 | 7.380787e-05 | 7.064372e-06 | 1.1243 | 27.805147 | 38.625531 | 47.592624 | 42.330884 | 1.38915 | 8.96125e-05 | 0.002783
9.60125e-05 | 8.048836e-06 | 7.998088e-05 | 7.288747e-06 | 1.218326 | 30.123984 | 39.868688 | 49.969657 | 41.015025 | 1.323487 | 9.60125e-05 | 0.002856
0.000102 | 8.278528e-06 | 8.666976e-05 | 7.515216e-06 | 1.320201 | 32.543957 | 41.060517 | 52.393465 | 39.685982 | 1.261694 | 0.000102 | 0.002938
0.000115 | 8.533342e-06 | 9.391795e-05 | 7.743636e-06 | 1.430603 | 35.060826 | 42.193987 | 54.859767 | 38.347313 | 1.203451 | 0.000115 | 0.003028
0.000128 | 8.825342e-06 | 0.000102 | 7.973855e-06 | 1.550265 | 37.668235 | 43.261447 | 57.362432 | 37.001706 | 1.148486 | 0.000128 | 0.003132
0.000141 | 9.129676e-06 | 0.00011 | 8.205679e-06 | 1.679898 | 40.360465 | 44.257204 | 59.897139 | 35.655215 | 1.096548 | 0.000141 | 0.00324
0.000154 | 9.373199e-06 | 0.00012 | 8.438991e-06 | 1.820382 | 43.130979 | 45.175272 | 62.458678 | 34.310752 | 1.047397 | 0.000154 | 0.003326
0.000166 | 9.586455e-06 | 0.000129 | 8.673562e-06 | 1.972631 | 45.971668 | 46.009883 | 65.040784 | 32.971586 | 1.000831 | 0.000166 | 0.003402
0.000179 | 9.785392e-06 | 0.00014 | 8.909275e-06 | 2.137579 | 48.875106 | 46.756941 | 67.638654 | 31.642643 | 0.956662 | 0.000179 | 0.003473
0.000192 | 9.995557e-06 | 0.000152 | 9.145914e-06 | 2.316337 | 51.833371 | 47.412453 | 70.246986 | 30.326754 | 0.914709 | 0.000192 | 0.003547
0.000205 | 1.02294e-05 | 0.000165 | 9.383277e-06 | 2.510086 | 54.836606 | 47.972537 | 72.858889 | 29.026447 | 0.874827 | 0.000205 | 0.00363
0.00023 | 1.049451e-05 | 0.000179 | 9.621233e-06 | 2.719981 | 57.876378 | 48.435454 | 75.469651 | 27.746388 | 0.836878 | 0.00023 | 0.003724
0.000256 | 1.076176e-05 | 0.000193 | 9.859534e-06 | 2.94744 | 60.943913 | 48.799434 | 78.073973 | 26.488743 | 0.800727 | 0.000256 | 0.003819
0.000282 | 1.10164e-05 | 0.00021 | 1.009801e-05 | 3.193951 | 64.029368 | 49.063327 | 80.665792 | 25.255801 | 0.766263 | 0.000282 | 0.00391
0.000307 | 1.124517e-05 | 0.000227 | 1.033644e-05 | 3.461039 | 67.124115 | 49.22755 | 83.240606 | 24.050753 | 0.733381 | 0.000307 | 0.003991
0.000333 | 1.146852e-05 | 0.000246 | 1.057468e-05 | 3.750497 | 70.219019 | 49.292601 | 85.793188 | 22.875153 | 0.701984 | 0.000333 | 0.00407
0.000358 | 1.16465e-05 | 0.000267 | 1.081251e-05 | 4.064169 | 73.30495 | 49.260017 | 88.318543 | 21.731023 | 0.671988 | 0.000358 | 0.004133
0.000384 | 1.183372e-05 | 0.000289 | 1.104976e-05 | 4.404045 | 76.373449 | 49.132201 | 90.812317 | 20.620209 | 0.643315 | 0.000384 | 0.0042
0.00041 | 1.203867e-05 | 0.000313 | 1.128622e-05 | 4.772324 | 79.416538 | 48.912144 | 93.270491 | 19.544039 | 0.615894 | 0.00041 | 0.004272
0.000461 | 1.227843e-05 | 0.000339 | 1.152167e-05 | 5.171399 | 82.426995 | 48.60352 | 95.689663 | 18.503632 | 0.589655 | 0.000461 | 0.004357
0.000512 | 1.253444e-05 | 0.000368 | 1.175598e-05 | 5.603915 | 85.397205 | 48.210296 | 98.065872 | 17.499529 | 0.564542 | 0.000512 | 0.004448
0.000563 | 1.27949e-05 | 0.000399 | 1.198895e-05 | 6.072583 | 88.320106 | 47.737329 | 100.395686 | 16.532618 | 0.540504 | 0.000563 | 0.004541
0.000614 | 1.301071e-05 | 0.000432 | 1.222037e-05 | 6.580344 | 91.190744 | 47.190114 | 102.67745 | 15.603661 | 0.517488 | 0.000614 | 0.004617
0.000666 | 1.321002e-05 | 0.000468 | 1.245009e-05 | 7.130688 | 94.003311 | 46.573813 | 104.908258 | 14.71222 | 0.495449 | 0.000666 | 0.004688
0.000717 | 1.337604e-05 | 0.000507 | 1.267797e-05 | 7.727048 | 96.752723 | 45.89454 | 107.085939 | 13.858583 | 0.474349 | 0.000717 | 0.004747
0.000768 | 1.354289e-05 | 0.00055 | 1.29038e-05 | 8.373186 | 99.435495 | 45.158646 | 109.209528 | 13.042768 | 0.45415 | 0.000768 | 0.004806
0.000819 | 1.373348e-05 | 0.000596 | 1.312748e-05 | 9.07341 | 102.048253 | 44.37232 | 111.2778 | 12.264165 | 0.434817 | 0.000819 | 0.004874
0.000922 | 1.396132e-05 | 0.000645 | 1.334878e-05 | 9.832211 | 104.588497 | 43.542126 | 113.290204 | 11.522353 | 0.416318 | 0.000922 | 0.004955
0.001024 | 1.42248e-05 | 0.000699 | 1.356765e-05 | 10.654546 | 107.053625 | 42.674584 | 115.245819 | 10.816586 | 0.398628 | 0.001024 | 0.005048
0.001126 | 1.448546e-05 | 0.000758 | 1.378399e-05 | 11.545489 | 109.443046 | 41.776527 | 117.145458 | 10.146427 | 0.381719 | 0.001126 | 0.005141
0.001229 | 1.469941e-05 | 0.000821 | 1.399759e-05 | 12.511091 | 111.755711 | 40.854227 | 118.989103 | 9.510689 | 0.365567 | 0.001229 | 0.005217
0.001331 | 1.489116e-05 | 0.00089 | 1.420842e-05 | 13.557412 | 113.991581 | 39.914306 | 120.777615 | 8.908604 | 0.350151 | 0.001331 | 0.005285
0.001434 | 1.504932e-05 | 0.000964 | 1.441635e-05 | 14.691247 | 116.151056 | 38.963062 | 122.511991 | 8.339115 | 0.335452 | 0.001434 | 0.005341
0.001536 | 1.521982e-05 | 0.001045 | 1.462133e-05 | 15.919862 | 118.235019 | 38.006689 | 124.193511 | 7.801168 | 0.32145 | 0.001536 | 0.005401
0.001638 | 1.542345e-05 | 0.001133 | 1.482327e-05 | 17.251098 | 120.24549 | 37.051134 | 125.82434 | 7.2937 | 0.308129 | 0.001638 | 0.005474
0.001843 | 1.566309e-05 | 0.001227 | 1.502216e-05 | 18.693909 | 122.183877 | 36.101964 | 127.405854 | 6.815367 | 0.295472 | 0.001843 | 0.005559
0.002048 | 1.592051e-05 | 0.00133 | 1.521799e-05 | 20.257196 | 124.052845 | 35.164814 | 128.940578 | 6.365174 | 0.283466 | 0.002048 | 0.00565
0.002253 | 1.618711e-05 | 0.001441 | 1.541067e-05 | 21.951331 | 125.854886 | 34.244759 | 130.430655 | 5.941811 | 0.272097 | 0.002253 | 0.005745
0.002458 | 1.641576e-05 | 0.001562 | 1.56002e-05 | 23.787021 | 127.593098 | 33.346779 | 131.878756 | 5.544148 | 0.261353 | 0.002458 | 0.005826
0.002662 | 1.662858e-05 | 0.001692 | 1.57867e-05 | 25.776177 | 129.271072 | 32.475414 | 133.287893 | 5.170972 | 0.25122 | 0.002662 | 0.005901
0.002867 | 1.679939e-05 | 0.001834 | 1.597007e-05 | 27.931973 | 130.891813 | 31.634944 | 134.660449 | 4.821015 | 0.241688 | 0.002867 | 0.005962
0.003072 | 1.697529e-05 | 0.001987 | 1.615044e-05 | 30.267608 | 132.459696 | 30.829496 | 136.000107 | 4.493256 | 0.232746 | 0.003072 | 0.006024
0.003277 | 1.717503e-05 | 0.002153 | 1.632788e-05 | 32.799079 | 133.978119 | 30.062631 | 137.309498 | 4.186383 | 0.224385 | 0.003277 | 0.006095
0.003686 | 1.740251e-05 | 0.002333 | 1.650246e-05 | 35.541899 | 135.45129 | 29.337944 | 138.592088 | 3.8994 | 0.216594 | 0.003686 | 0.006176
0.004096 | 1.763548e-05 | 0.002528 | 1.667428e-05 | 38.514062 | 136.883385 | 28.658519 | 139.851249 | 3.631174 | 0.209364 | 0.004096 | 0.006259
0.004506 | 1.785706e-05 | 0.00274 | 1.684344e-05 | 41.734824 | 138.278673 | 28.027234 | 141.090458 | 3.380641 | 0.202687 | 0.004506 | 0.006337
0.004915 | 1.802686e-05 | 0.002969 | 1.701012e-05 | 45.225163 | 139.641273 | 27.446729 | 142.313063 | 3.146767 | 0.196552 | 0.004915 | 0.006397
0.005325 | 1.820105e-05 | 0.003217 | 1.717445e-05 | 49.007351 | 140.97557 | 26.919436 | 143.522707 | 2.928596 | 0.190951 | 0.005325 | 0.006459
0.005734 | 1.835105e-05 | 0.003486 | 1.733663e-05 | 53.106209 | 142.285474 | 26.447536 | 144.722591 | 2.725154 | 0.185877 | 0.005734 | 0.006512
0.006144 | 1.851201e-05 | 0.003778 | 1.749688e-05 | 57.547159 | 143.575612 | 26.03307 | 145.916679 | 2.535602 | 0.18132 | 0.006144 | 0.00657
0.006554 | 1.86982e-05 | 0.004094 | 1.765537e-05 | 62.360222 | 144.849765 | 25.677761 | 147.10813 | 2.359006 | 0.177272 | 0.006554 | 0.006636
0.007373 | 1.891079e-05 | 0.004436 | 1.781238e-05 | 67.575013 | 146.11227 | 25.383318 | 148.300736 | 2.194609 | 0.173725 | 0.007373 | 0.006711
0.008192 | 1.913866e-05 | 0.004807 | 1.796815e-05 | 73.225988 | 147.367333 | 25.15118 | 149.498203 | 2.0416 | 0.17067 | 0.008192 | 0.006792
0.009011 | 1.9376e-05 | 0.005209 | 1.812295e-05 | 79.350381 | 148.618612 | 24.982683 | 150.70377 | 1.899219 | 0.168099 | 0.009011 | 0.006876
0.00983 | 1.956191e-05 | 0.005645 | 1.827708e-05 | 85.986201 | 149.870084 | 24.879112 | 151.921073 | 1.766808 | 0.166005 | 0.00983 | 0.006942
0.01065 | 1.974451e-05 | 0.006117 | 1.843087e-05 | 93.176579 | 151.12581 | 24.841614 | 153.153897 | 1.643695 | 0.164377 | 0.01065 | 0.007007
0.011469 | 1.98992e-05 | 0.006628 | 1.858467e-05 | 100.969449 | 152.389185 | 24.871213 | 154.405443 | 1.529229 | 0.163209 | 0.011469 | 0.007062
0.012288 | 2.005943e-05 | 0.007183 | 1.87388e-05 | 109.413127 | 153.663867 | 24.968937 | 155.67926 | 1.422857 | 0.162491 | 0.012288 | 0.007119
0.013107 | 2.022322e-05 | 0.007784 | 1.889367e-05 | 118.562145 | 154.953572 | 25.135758 | 156.97903 | 1.324023 | 0.162215 | 0.013107 | 0.007177
0.014746 | 2.037372e-05 | 0.008434 | 1.904965e-05 | 128.476825 | 156.261785 | 25.372615 | 158.308292 | 1.232193 | 0.162372 | 0.014746 | 0.00723
0.016384 | 2.053219e-05 | 0.00914 | 1.920718e-05 | 139.221628 | 157.591679 | 25.680404 | 159.670349 | 1.146879 | 0.162955 | 0.016384 | 0.007287
0.018022 | 2.07312e-05 | 0.009904 | 1.936672e-05 | 150.86437 | 158.946747 | 26.060083 | 161.068918 | 1.067641 | 0.163955 | 0.018022 | 0.007357
0.019661 | 2.09477e-05 | 0.010732 | 1.952873e-05 | 163.482245 | 160.329906 | 26.512536 | 162.50721 | 0.994036 | 0.165362 | 0.019661 | 0.007434
0.021299 | 2.12061e-05 | 0.01163 | 1.969367e-05 | 177.15402 | 161.744375 | 27.038715 | 163.988826 | 0.925685 | 0.167169 | 0.021299 | 0.007526
0.022938 | 2.143327e-05 | 0.012602 | 1.986208e-05 | 191.968745 | 163.193263 | 27.639638 | 165.517343 | 0.86221 | 0.169368 | 0.022938 | 0.007606
0.024576 | 2.167979e-05 | 0.013656 | 2.003451e-05 | 208.022593 | 164.679649 | 28.316391 | 167.096393 | 0.803261 | 0.171948 | 0.024576 | 0.007694
0.026214 | 2.195967e-05 | 0.014798 | 2.021148e-05 | 225.420308 | 166.206323 | 29.070059 | 168.729399 | 0.74851 | 0.174903 | 0.026214 | 0.007793
0.029491 | 2.228253e-05 | 0.016036 | 2.03936e-05 | 244.272426 | 167.776074 | 29.901768 | 170.419854 | 0.697663 | 0.178224 | 0.029491 | 0.007908
0.032768 | 2.263282e-05 | 0.017377 | 2.058151e-05 | 264.698961 | 169.392133 | 30.812912 | 172.171804 | 0.650444 | 0.181903 | 0.032768 | 0.008032
0.036045 | 2.295156e-05 | 0.01883 | 2.077581e-05 | 286.836979 | 171.05696 | 31.804813 | 173.988591 | 0.606577 | 0.185931 | 0.036045 | 0.008145
0.039322 | 2.323574e-05 | 0.020405 | 2.097723e-05 | 310.824263 | 172.773385 | 32.878886 | 175.873999 | 0.565831 | 0.190301 | 0.039322 | 0.008246
0.042598 | 2.356181e-05 | 0.022112 | 2.118643e-05 | 336.815525 | 174.54454 | 34.036893 | 177.832243 | 0.527981 | 0.195004 | 0.042598 | 0.008362
0.045875 | 2.381173e-05 | 0.023961 | 2.140418e-05 | 364.984155 | 176.37273 | 35.280458 | 179.866758 | 0.492807 | 0.200034 | 0.045875 | 0.00845
0.049152 | 2.410427e-05 | 0.025965 | 2.163124e-05 | 395.50387 | 178.261301 | 36.611605 | 181.982145 | 0.460127 | 0.205382 | 0.049152 | 0.008554
0.052429 | 2.443058e-05 | 0.028136 | 2.186843e-05 | 428.581285 | 180.212823 | 38.032438 | 184.182322 | 0.429749 | 0.211042 | 0.052429 | 0.00867
0.058982 | 2.48093e-05 | 0.030489 | 2.211662e-05 | 464.426429 | 182.229962 | 39.545051 | 186.471365 | 0.401509 | 0.217006 | 0.058982 | 0.008804
0.065536 | 2.53429e-05 | 0.033039 | 2.237675e-05 | 503.267483 | 184.315527 | 41.151774 | 188.853599 | 0.375255 | 0.223268 | 0.065536 | 0.008994
0.07209 | 2.592211e-05 | 0.035801 | 2.264969e-05 | 545.353727 | 186.472354 | 42.855156 | 191.333487 | 0.350843 | 0.22982 | 0.07209 | 0.009199
0.078643 | 2.643918e-05 | 0.038796 | 2.293655e-05 | 590.954872 | 188.704181 | 44.658413 | 193.916584 | 0.328141 | 0.236658 | 0.078643 | 0.009383
0.085197 | 2.701756e-05 | 0.04204 | 2.323829e-05 | 640.383453 | 191.012715 | 46.56416 | 196.606405 | 0.307014 | 0.243775 | 0.085197 | 0.009588
0.09175 | 2.73864e-05 | 0.045555 | 2.35561e-05 | 693.929399 | 193.402063 | 48.57583 | 199.40905 | 0.287362 | 0.251165 | 0.09175 | 0.009719
0.098304 | 2.776617e-05 | 0.049365 | 2.389115e-05 | 751.961405 | 195.875364 | 50.697308 | 202.329868 | 0.269069 | 0.258824 | 0.098304 | 0.009854
0.104858 | 2.825798e-05 | 0.053493 | 2.424468e-05 | 814.856718 | 198.435067 | 52.932005 | 205.373497 | 0.252036 | 0.266747 | 0.104858 | 0.010028
0.117965 | 2.888965e-05 | 0.057967 | 2.461809e-05 | 883.001453 | 201.084686 | 55.283888 | 208.545821 | 0.236178 | 0.274928 | 0.117965 | 0.010252
0.131072 | 2.968208e-05 | 0.062815 | 2.501267e-05 | 956.838824 | 203.828064 | 57.757701 | 211.853326 | 0.22141 | 0.283365 | 0.131072 | 0.010534
0.144179 | 3.060363e-05 | 0.068068 | 2.543004e-05 | 1036.858269 | 206.668247 | 60.358098 | 215.301799 | 0.207648 | 0.292053 | 0.144179 | 0.010861
0.157286 | 3.045471e-05 | 0.07376 | 2.587178e-05 | 1123.563565 | 209.609499 | 63.090456 | 218.898487 | 0.194825 | 0.30099 | 0.157286 | 0.010808
0.170394 | 3.187263e-05 | 0.079929 | 2.63396e-05 | 1217.534118 | 212.654671 | 65.959973 | 222.649336 | 0.182869 | 0.310174 | 0.170394 | 0.011311
0.183501 | 3.58107e-05 | 0.086614 | 2.683533e-05 | 1319.349548 | 215.808702 | 68.972967 | 226.562719 | 0.171723 | 0.319602 | 0.183501 | 0.012709
0.399815 | 4.304068e-05 | 0.093857 | 2.736083e-05 | 1429.701878 | 219.074239 | 72.135329 | 230.644809 | 0.161324 | 0.329273 | 0.399815 | 0.015274
0.599723 | 5.26609e-05 | 0.101707 | 2.791837e-05 | 1549.259187 | 222.455878 | 75.453754 | 234.903995 | 0.151623 | 0.339185 | 0.599723 | 0.018688
0.799631 | 6.345403e-05 | 0.110212 | 2.851005e-05 | 1678.804179 | 225.958888 | 78.936402 | 239.3499 | 0.142572 | 0.34934 | 0.799631 | 0.022519
0.999539 | 7.305372e-05 | 0.119429 | 2.913828e-05 | 1819.212911 | 229.586413 | 82.590723 | 243.990059 | 0.134118 | 0.359737 | 0.999539 | 0.025926
1.19945 | 8.24474e-05 | 0.129416 | 2.980563e-05 | 1971.345805 | 233.343955 | 86.425438 | 248.8348 | 0.126226 | 0.370378 | 1.19945 | 0.029259
1.39935 | 9.174564e-05 | 0.140239 | 3.0515e-05 | 2136.218679 | 237.235401 | 90.449425 | 253.893155 | 0.118852 | 0.381264 | 1.39935 | 0.032559
1.59926 | 0.000101 | 0.151968 | 3.12693e-05 | 2314.863025 | 241.266024 | 94.672516 | 259.175962 | 0.111962 | 0.392399 | 1.59926 | 0.035967
1.79917 | 0.000111 | 0.164675 | 3.207154e-05 | 2508.444501 | 245.441348 | 99.105753 | 264.694929 | 0.105522 | 0.403786 | 1.79917 | 0.039312
1.99908 | 0.00012 | 0.178447 | 3.292552e-05 | 2718.237066 | 249.765886 | 103.760212 | 270.46105 | 0.099499 | 0.41543 | 1.99908 | 0.042624
2.19898 | 0.000129 | 0.193371 | 3.383485e-05 | 2945.56444 | 254.244876 | 108.647803 | 276.486531 | 0.093865 | 0.427335 | 2.19898 | 0.045893
2.39889 | 0.000139 | 0.209542 | 3.480339e-05 | 3191.88181 | 258.884706 | 113.782276 | 282.785603 | 0.088595 | 0.439509 | 2.39889 | 0.049314
2.5988 | 0.000147 | 0.227064 | 3.583561e-05 | 3458.82248 | 263.690618 | 119.177807 | 289.371891 | 0.083662 | 0.451961 | 2.5988 | 0.052237
2.79871 | 0.000157 | 0.246053 | 3.693628e-05 | 3748.091782 | 268.668093 | 124.849282 | 296.259831 | 0.079043 | 0.464697 | 2.79871 | 0.055704
2.99862 | 0.000167 | 0.266631 | 3.811055e-05 | 4061.533785 | 273.823315 | 130.813184 | 303.465479 | 0.074717 | 0.477728 | 2.99862 | 0.059104
3.19852 | 0.000175 | 0.288931 | 3.936381e-05 | 4401.178999 | 279.162253 | 137.087208 | 311.005573 | 0.070664 | 0.491066 | 3.19852 | 0.062251
3.39843 | 0.000186 | 0.313092 | 4.070192e-05 | 4769.210193 | 284.691925 | 143.691102 | 318.899082 | 0.066866 | 0.504725 | 3.39843 | 0.065843
3.59834 | 0.000194 | 0.339278 | 4.21317e-05 | 5168.053279 | 290.418046 | 150.64533 | 327.164572 | 0.063305 | 0.518719 | 3.59834 | 0.068889
3.79825 | 0.000204 | 0.36765 | 4.36598e-05 | 5600.251196 | 296.34769 | 157.972591 | 335.823306 | 0.059966 | 0.533065 | 3.79825 | 0.072331
3.99816 | 0.000214 | 0.398393 | 4.529395e-05 | 6068.63973 | 302.485546 | 165.695709 | 344.895018 | 0.056832 | 0.547781 | 3.99816 | 0.075855
4.19806 | 0.000221 | 0.431716 | 4.704299e-05 | 6576.121556 | 308.839873 | 173.841632 | 354.405107 | 0.053893 | 0.562886 | 4.19806 | 0.078486
4.39797 | 0.000232 | 0.467819 | 4.89151e-05 | 7126.09028 | 315.416364 | 182.43848 | 364.377938 | 0.051133 | 0.578405 | 4.39797 | 0.082196
4.59788 | 0.00024 | 0.506937 | 5.092023e-05 | 7722.061823 | 322.220228 | 191.515448 | 374.838688 | 0.048541 | 0.594362 | 4.59788 | 0.085181
4.79779 | 0.000249 | 0.549335 | 5.306963e-05 | 8367.784713 | 329.259775 | 201.106941 | 385.818611 | 0.046108 | 0.610785 | 4.79779 | 0.088262
4.99769 | 0.000258 | 0.595274 | 5.537422e-05 | 9067.594773 | 336.538718 | 211.247262 | 397.345837 | 0.04382 | 0.627706 | 4.99769 | 0.091652
5.1976 | 0.000267 | 0.645051 | 5.784667e-05 | 9825.842211 | 344.064804 | 221.976234 | 409.455782 | 0.041671 | 0.645158 | 5.1976 | 0.094907
5.39751 | 0.000277 | 0.699006 | 6.050157e-05 | 10647.59 | 351.841826 | 233.335029 | 422.182314 | 0.03965 | 0.663182 | 5.39751 | 0.098166
5.59742 | 0.000287 | 0.757461 | 6.335254e-05 | 11538.05 | 359.874802 | 245.368836 | 435.563702 | 0.03775 | 0.681817 | 5.59742 | 0.101748
5.79732 | 0.000295 | 0.820799 | 6.641616e-05 | 12502.99 | 368.1681 | 258.127281 | 449.641461 | 0.035963 | 0.701113 | 5.79732 | 0.104625
5.99723 | 0.000305 | 0.889442 | 6.971076e-05 | 13548.69 | 376.723627 | 271.662585 | 464.458019 | 0.034281 | 0.721119 | 5.99723 | 0.108113
6.19714 | 0.000314 | 0.96383 | 7.325539e-05 | 14681.79 | 385.543367 | 286.03197 | 480.060387 | 0.032698 | 0.741893 | 6.19714 | 0.11153
6.39705 | 0.000323 | 1.044426 | 7.707018e-05 | 15909.59 | 394.628591 | 301.298648 | 496.500353 | 0.031208 | 0.763499 | 6.39705 | 0.114692
6.59696 | 0.000333 | 1.131779 | 8.117939e-05 | 17240.05992 | 403.978024 | 317.530494 | 513.83252 | 0.029805 | 0.786009 | 6.59696 | 0.11813
6.79686 | 0.00034 | 1.226426 | 8.560653e-05 | 18681.76 | 413.588289 | 334.800593 | 532.115316 | 0.028483 | 0.809502 | 6.79686 | 0.120537
6.99677 | 0.00035 | 1.328991 | 9.037928e-05 | 20243.92 | 423.45616 | 353.19121 | 551.415587 | 0.027239 | 0.834068 | 6.99677 | 0.124161
7.19668 | 0.000359 | 1.440131 | 9.552685e-05 | 21936.84 | 433.574989 | 372.792221 | 571.805309 | 0.026066 | 0.85981 | 7.19668 | 0.12739
7.39659 | 0.000367 | 1.56058 | 0.000101 | 23771.7 | 443.929334 | 393.693927 | 593.353319 | 0.02496 | 0.886839 | 7.39659 | 0.13019
7.59649 | 0.000376 | 1.691063 | 0.000107 | 25759.79 | 454.503795 | 415.996383 | 616.138532 | 0.023919 | 0.915276 | 7.59649 | 0.133406
7.7964 | 0.000384 | 1.832484 | 0.000114 | 27913.67771 | 465.284843 | 439.818939 | 640.258295 | 0.022937 | 0.945268 | 7.7964 | 0.136326
7.99631 | 0.000391 | 1.985733 | 0.000121 | 30248.13 | 476.242891 | 465.280373 | 665.802611 | 0.022011 | 0.976981 | 7.99631 | 0.138834
8.19622 | 0.000401 | 2.151798 | 0.000128 | 32777.68 | 487.349804 | 492.515533 | 692.879053 | 0.021139 | 1.0106 | 8.19622 | 0.142351
8.39612 | 0.000409 | 2.331782 | 0.000136 | 35519 | 498.56523 | 521.667318 | 721.598281 | 0.020316 | 1.046337 | 8.39612 | 0.145319
8.59603 | 0.000419 | 2.526771 | 0.000145 | 38489.55 | 509.841707 | 552.89091 | 752.081728 | 0.01954 | 1.084436 | 8.59603 | 0.148552
8.79594 | 0.000427 | 2.738093 | 0.000155 | 41708.33 | 521.122921 | 586.357376 | 784.464193 | 0.018808 | 1.125181 | 8.79594 | 0.151694
8.99585 | 0.000436 | 2.96708 | 0.000165 | 45196.2 | 532.339592 | 622.251608 | 818.891021 | 0.018119 | 1.1689 | 8.99585 | 0.154832
9.19576 | 0.000445 | 3.215215 | 0.000176 | 48975.5976 | 543.411549 | 660.779157 | 855.526274 | 0.017468 | 1.215983 | 9.19576 | 0.157766
9.39566 | 0.00045 | 3.484055 | 0.000188 | 53071.42 | 554.240621 | 702.162412 | 894.547214 | 0.016856 | 1.266891 | 9.39566 | 0.159597
9.59557 | 0.000458 | 3.775417 | 0.000201 | 57510.48 | 564.701703 | 746.624158 | 936.128008 | 0.016278 | 1.322157 | 9.59557 | 0.162387
9.79548 | 0.000468 | 4.091182 | 0.000216 | 62319.61 | 574.666108 | 794.433928 | 980.492938 | 0.015733 | 1.382427 | 9.79548 | 0.1662
9.99539 | 0.000476 | 4.433297 | 0.000231 | 67531.61 | 583.960222 | 845.856711 | 1027.853645 | 0.01522 | 1.448483 | 9.99539 | 0.168928
10.1953 | 0.000485 | 4.804048 | 0.000248 | 73178.17 | 592.402707 | 901.210939 | 1078.481397 | 0.014738 | 1.521281 | 10.1953 | 0.171998
10.3952 | 0.000489 | 5.205844 | 0.000265 | 79297.96 | 599.76337 | 960.827111 | 1132.653891 | 0.014284 | 1.60201 | 10.3952 | 0.173634
10.5951 | 0.000499 | 5.641185 | 0.000285 | 85930.5 | 605.77168 | 1025.041485 | 1190.659218 | 0.013856 | 1.692125 | 10.5951 | 0.177165
10.795 | 0.000507 | 6.112948 | 0.000306 | 93116.2 | 610.132509 | 1094.26082 | 1252.864087 | 0.013455 | 1.793481 | 10.795 | 0.179907
10.9949 | 0.000511 | 6.624129 | 0.000328 | 100903.9 | 612.482865 | 1168.903936 | 1319.648314 | 0.013078 | 1.908468 | 10.9949 | 0.181432
11.1948 | 0.000519 | 7.178119 | 0.000353 | 109342.6 | 612.414778 | 1249.434673 | 1391.45207 | 0.012726 | 2.040177 | 11.1948 | 0.184184
11.3947 | 0.000528 | 7.77847 | 0.000379 | 118485.1 | 609.472892 | 1336.429093 | 1468.843057 | 0.012397 | 2.192762 | 11.3947 | 0.18753
11.5946 | 0.000532 | 8.428908 | 0.000408 | 128393.9 | 603.123127 | 1430.542483 | 1552.48488 | 0.012092 | 2.371891 | 11.5946 | 0.188686
11.7946 | 0.000542 | 9.133745 | 0.000438 | 139132.4 | 592.778938 | 1532.59698 | 1643.240814 | 0.011811 | 2.585444 | 11.7946 | 0.19242
11.9945 | 0.000548 | 9.897733 | 0.000471 | 150768.8 | 577.798814 | 1643.707968 | 1742.305184 | 0.011556 | 2.844776 | 11.9945 | 0.194502
12.1944 | 0.000557 | 10.725349 | 0.000506 | 163376.2 | 557.494511 | 1765.557894 | 1851.484488 | 0.011333 | 3.166951 | 12.1944 | 0.197526
12.3943 | 0.000565 | 11.622308 | 0.000544 | 177039.5 | 531.103308 | 1900.69086 | 1973.498535 | 0.011147 | 3.578759 | 12.3943 | 0.200404