## Details
Filename | 8312018_JJwlm_24A_19
Instrument name | 4010-0082
Operator | sdh
rundate | 2018-08-31
Sample name | _JJwlm_24A_
Sample notes | saos. no particles
Geometry name | 40mm 0.01745rad cone plate, Stainless steel, Heat break, Solvent trap
Geometry notes
Procedure name | Transducer Test
Frequency Sweep
Frequency Sweep
Transducer Test
proceduresegments | Frequency Sweep#Frequency Sweep
[File Parameters]
Name | 8312018_JJwlm_24A_19
Instrument type | AresG2
Instrument serial number | 4010-0082
Instrument name | 4010-0082
Instrument location | Loc-NIST
Company name | NIST
Trios version | 4.3.1.39215
File name | C:\ProgramData\TA Instruments\TRIOS\Data\8312018_JJwlm_24A_19.tri
Run date | 2018-08-31 14:29
Time at start of test | 21.7418
[Firmware Versions]
Code Image Loader | V2018.2.13
Main Embedded Kernel | V2018.3.1
Power Board | V2017.1.11
Linear Encoder Board | V2017.1.11
Stepper / Rear Panel Board | V2017.1.11
Lower (Motor) PRTBoard | V2012.6.25
Upper (Transducer) PRT Board | V2012.6.25
Phase Fire Board | V2018.3.2
Environmental (Peltier/EHP) Board | V2017.1.11
FCO PRT Board | V2011.9.7
[Calibration Date Information]
Motor commutation angle calibration | 2018-01-19 11:30
Phase angle correction calibration | 2018-01-19 14:09
Encoder mapping calibration | 2018-01-19 12:24
Encoder impairments calibration | 2018-01-19 12:09
Motor residual torque calibration | 2018-01-19 11:51
Transducer static normal calibration | 2018-06-06 09:39
Transducer static torque calibration | 2018-06-06 09:36
Filter lag correction calibration | 2018-01-19 13:29
Transducer compliance scaling calibration | 2018-01-19 12:56
Motor torque/motor force constant calibration | 2018-01-19 13:40
Programmable gain amplifier calibration | 2018-01-19 13:10
[Calibration Parameters]
SPFrtScaleLow | 52.46188
SPFrtScaleMid | 209.8475
Transducer full scale | 2098.475
SPNrmScale | 2098.636
SPXducerMass | 0
SPXducerNormDamping | 0
SPXducerNormSpringConst | 0
Frequency - 1
Angular frequency | Step time | Temperature | Oscillation strain | Oscillation stress | Tan(delta) | Storage modulus | Loss modulus | Complex viscosity
rad/s | s | °C | % | Pa |  | Pa | Pa | Pa.s
500 | 7.7335 | 25.03 | 0.996197 | 2.33443 | 0.186584 | 230.359 | 42.9812 | 0.468668
397.164 | 19.3587 | 25.017 | 0.993452 | 2.23751 | 0.171834 | 221.973 | 38.1424 | 0.567085
315.479 | 32.4938 | 25.018 | 0.997987 | 2.26119 | 0.160368 | 223.717 | 35.8769 | 0.718195
250.594 | 41.3852 | 25.01 | 0.999303 | 2.16487 | 0.15584 | 214.055 | 33.3584 | 0.8645
199.054 | 47.5192 | 25.004 | 1.01011 | 2.14773 | 0.158386 | 210.004 | 33.2616 | 1.06816
158.114 | 60.1393 | 25 | 1.00294 | 2.09115 | 0.154443 | 206.06 | 31.8245 | 1.31869
125.594 | 67.9853 | 25.005 | 1.01382 | 2.07147 | 0.156563 | 201.864 | 31.6045 | 1.62685
99.7631 | 79.2302 | 25.007 | 1.00293 | 2.01172 | 0.158324 | 198.117 | 31.3668 | 2.01061
79.2447 | 85.6303 | 25.003 | 1.00859 | 1.98602 | 0.162952 | 194.346 | 31.6692 | 2.48483
62.9463 | 93.4548 | 24.993 | 1.01475 | 1.96149 | 0.169772 | 190.57 | 32.3534 | 3.07082
50 | 99.3838 | 25.001 | 1.01906 | 1.93353 | 0.179278 | 186.759 | 33.4819 | 3.79473
39.7164 | 112.176 | 24.996 | 1.00293 | 1.8671 | 0.191543 | 182.841 | 35.0219 | 4.68735
31.5479 | 119.861 | 25.002 | 1.00185 | 1.82872 | 0.207219 | 178.736 | 37.0376 | 5.78592
25.0594 | 125.306 | 24.996 | 1.00308 | 1.79353 | 0.227091 | 174.364 | 39.5965 | 7.13519
19.9054 | 131.504 | 24.999 | 1.00388 | 1.75561 | 0.252171 | 169.573 | 42.7614 | 8.78567
15.8114 | 138.997 | 24.998 | 1.00421 | 1.71529 | 0.283559 | 164.33 | 46.5973 | 10.8029
12.5594 | 144.315 | 25 | 1.0047 | 1.67099 | 0.323121 | 158.261 | 51.1376 | 13.2425
9.97631 | 150.542 | 24.999 | 1.0047 | 1.62124 | 0.372867 | 151.196 | 56.3762 | 16.1748
7.92447 | 157.635 | 25.006 | 1.00466 | 1.56357 | 0.435742 | 142.675 | 62.1696 | 19.6394
6.29463 | 166.528 | 25 | 1.00464 | 1.49549 | 0.51419 | 132.383 | 68.0699 | 23.6485
5 | 170.195 | 25 | 1.00517 | 1.4142 | 0.611965 | 120.004 | 73.4382 | 28.1383
3.97164 | 173.321 | 25.001 | 1.0047 | 1.31825 | 0.735093 | 105.717 | 77.7122 | 33.0361
3.15479 | 177.26 | 24.996 | 1.00469 | 1.20806 | 0.889358 | 89.8489 | 79.9078 | 38.1141
2.50594 | 182.227 | 25.001 | 1.00498 | 1.08417 | 1.08264 | 73.1982 | 79.2477 | 43.0499
1.99054 | 188.506 | 25.002 | 1.00459 | 0.952127 | 1.32672 | 57.0475 | 75.6859 | 47.6141
1.58114 | 196.411 | 24.995 | 1.0048 | 0.818778 | 1.6345 | 42.5267 | 69.5098 | 51.5369
1.25594 | 206.379 | 25 | 1.00509 | 0.689847 | 2.02574 | 30.3815 | 61.5451 | 54.6486
1 | 218.916 | 24.997 | 1.00527 | 0.573867 | 2.50235 | 21.184 | 53.0098 | 57.0858
Frequency - 2
Angular frequency | Step time | Temperature | Oscillation strain | Oscillation stress | Tan(delta) | Storage modulus | Loss modulus | Complex viscosity
rad/s | s | °C | % | Pa |  | Pa | Pa | Pa.s
5 | 3.77534 | 25.001 | 19.9239 | 26.944 | 0.623979 | 114.731 | 71.5899 | 27.0469
3.97164 | 8.48983 | 25.002 | 19.9141 | 25.172 | 0.746733 | 101.281 | 75.6297 | 31.8263
3.15479 | 14.4152 | 24.997 | 19.9144 | 23.1384 | 0.898645 | 86.4211 | 77.6619 | 36.8295
2.50594 | 21.8967 | 24.998 | 19.9211 | 20.8509 | 1.08972 | 70.768 | 77.1176 | 41.7677
1.99054 | 31.3307 | 24.994 | 19.9129 | 18.3816 | 1.33137 | 55.4383 | 73.8089 | 46.3745
1.58114 | 43.2037 | 25 | 19.9178 | 15.8494 | 1.63721 | 41.4783 | 67.9086 | 50.327
1.25594 | 58.1707 | 25.002 | 19.923 | 13.3995 | 2.02415 | 29.7898 | 60.299 | 53.5504
0.997631 | 77.0293 | 24.998 | 19.916 | 11.141 | 2.51265 | 20.6853 | 51.975 | 56.0728
0.792447 | 100.775 | 24.999 | 19.9166 | 9.14009 | 3.12775 | 13.9755 | 43.712 | 57.9115
0.629463 | 130.682 | 25.001 | 19.9233 | 7.43197 | 3.90043 | 9.26415 | 36.1342 | 59.2615
0.5 | 168.349 | 25.002 | 19.9267 | 6.00248 | 4.86883 | 6.06036 | 29.5069 | 60.2456
0.397164 | 215.775 | 24.996 | 19.921 | 4.83104 | 6.07508 | 3.93887 | 23.9289 | 61.0603
0.315479 | 275.489 | 25.005 | 19.9476 | 3.88263 | 7.59168 | 2.54192 | 19.2975 | 61.6972
0.250594 | 350.671 | 25.005 | 19.9703 | 3.11954 | 9.43282 | 1.64679 | 15.5338 | 62.3355
0.199054 | 445.322 | 25.002 | 19.9736 | 2.50397 | 11.7077 | 1.0669 | 12.4909 | 62.9802

## Details (2)
Filename | 8312018_JJwlm_24A_19
Instrument name | 4010-0082
Operator | sdh
rundate | 2018-08-31
Sample name | _JJwlm_24A_
Sample notes | saos. no particles
Geometry name | 40mm 0.01745rad cone plate, Stainless steel, Heat break, Solvent trap
Geometry notes
Procedure name | Transducer Test
Frequency Sweep
Frequency Sweep
Transducer Test
proceduresegments | Frequency Sweep#Frequency Sweep
[File Parameters]
Name | 8312018_JJwlm_24A_19
Instrument type | AresG2
Instrument serial number | 4010-0082
Instrument name | 4010-0082
Instrument location | Loc-NIST
Company name | NIST
Trios version | 4.3.1.39215
File name | C:\ProgramData\TA Instruments\TRIOS\Data\8312018_JJwlm_24A_19.tri
Run date | 2018-08-31 14:29
Time at start of test | 21.7418
[Firmware Versions]
Code Image Loader | V2018.2.13
Main Embedded Kernel | V2018.3.1
Power Board | V2017.1.11
Linear Encoder Board | V2017.1.11
Stepper / Rear Panel Board | V2017.1.11
Lower (Motor) PRTBoard | V2012.6.25
Upper (Transducer) PRT Board | V2012.6.25
Phase Fire Board | V2018.3.2
Environmental (Peltier/EHP) Board | V2017.1.11
FCO PRT Board | V2011.9.7
[Calibration Date Information]
Motor commutation angle calibration | 2018-01-19 11:30
Phase angle correction calibration | 2018-01-19 14:09
Encoder mapping calibration | 2018-01-19 12:24
Encoder impairments calibration | 2018-01-19 12:09
Motor residual torque calibration | 2018-01-19 11:51
Transducer static normal calibration | 2018-06-06 09:39
Transducer static torque calibration | 2018-06-06 09:36
Filter lag correction calibration | 2018-01-19 13:29
Transducer compliance scaling calibration | 2018-01-19 12:56
Motor torque/motor force constant calibration | 2018-01-19 13:40
Programmable gain amplifier calibration | 2018-01-19 13:10
[Calibration Parameters]
SPFrtScaleLow | 52.46188
SPFrtScaleMid | 209.8475
Transducer full scale | 2098.475
SPNrmScale | 2098.636
SPXducerMass | 0
SPXducerNormDamping | 0
SPXducerNormSpringConst | 0
Frequency - 1
Angular frequency | Step time | Temperature | Oscillation strain | Oscillation stress | Tan(delta) | Storage modulus | Loss modulus | Complex viscosity
rad/s | s | °C | % | Pa |  | Pa | Pa | Pa.s
500 | 7.7335 | 25.03 | 0.996197 | 2.33443 | 0.186584 | 230.359 | 42.9812 | 0.468668
397.164 | 19.3587 | 25.017 | 0.993452 | 2.23751 | 0.171834 | 221.973 | 38.1424 | 0.567085
315.479 | 32.4938 | 25.018 | 0.997987 | 2.26119 | 0.160368 | 223.717 | 35.8769 | 0.718195
250.594 | 41.3852 | 25.01 | 0.999303 | 2.16487 | 0.15584 | 214.055 | 33.3584 | 0.8645
199.054 | 47.5192 | 25.004 | 1.01011 | 2.14773 | 0.158386 | 210.004 | 33.2616 | 1.06816
158.114 | 60.1393 | 25 | 1.00294 | 2.09115 | 0.154443 | 206.06 | 31.8245 | 1.31869
125.594 | 67.9853 | 25.005 | 1.01382 | 2.07147 | 0.156563 | 201.864 | 31.6045 | 1.62685
99.7631 | 79.2302 | 25.007 | 1.00293 | 2.01172 | 0.158324 | 198.117 | 31.3668 | 2.01061
79.2447 | 85.6303 | 25.003 | 1.00859 | 1.98602 | 0.162952 | 194.346 | 31.6692 | 2.48483
62.9463 | 93.4548 | 24.993 | 1.01475 | 1.96149 | 0.169772 | 190.57 | 32.3534 | 3.07082
50 | 99.3838 | 25.001 | 1.01906 | 1.93353 | 0.179278 | 186.759 | 33.4819 | 3.79473
39.7164 | 112.176 | 24.996 | 1.00293 | 1.8671 | 0.191543 | 182.841 | 35.0219 | 4.68735
31.5479 | 119.861 | 25.002 | 1.00185 | 1.82872 | 0.207219 | 178.736 | 37.0376 | 5.78592
25.0594 | 125.306 | 24.996 | 1.00308 | 1.79353 | 0.227091 | 174.364 | 39.5965 | 7.13519
19.9054 | 131.504 | 24.999 | 1.00388 | 1.75561 | 0.252171 | 169.573 | 42.7614 | 8.78567
15.8114 | 138.997 | 24.998 | 1.00421 | 1.71529 | 0.283559 | 164.33 | 46.5973 | 10.8029
12.5594 | 144.315 | 25 | 1.0047 | 1.67099 | 0.323121 | 158.261 | 51.1376 | 13.2425
9.97631 | 150.542 | 24.999 | 1.0047 | 1.62124 | 0.372867 | 151.196 | 56.3762 | 16.1748
7.92447 | 157.635 | 25.006 | 1.00466 | 1.56357 | 0.435742 | 142.675 | 62.1696 | 19.6394
6.29463 | 166.528 | 25 | 1.00464 | 1.49549 | 0.51419 | 132.383 | 68.0699 | 23.6485
5 | 170.195 | 25 | 1.00517 | 1.4142 | 0.611965 | 120.004 | 73.4382 | 28.1383
3.97164 | 173.321 | 25.001 | 1.0047 | 1.31825 | 0.735093 | 105.717 | 77.7122 | 33.0361
3.15479 | 177.26 | 24.996 | 1.00469 | 1.20806 | 0.889358 | 89.8489 | 79.9078 | 38.1141
2.50594 | 182.227 | 25.001 | 1.00498 | 1.08417 | 1.08264 | 73.1982 | 79.2477 | 43.0499
1.99054 | 188.506 | 25.002 | 1.00459 | 0.952127 | 1.32672 | 57.0475 | 75.6859 | 47.6141
1.58114 | 196.411 | 24.995 | 1.0048 | 0.818778 | 1.6345 | 42.5267 | 69.5098 | 51.5369
1.25594 | 206.379 | 25 | 1.00509 | 0.689847 | 2.02574 | 30.3815 | 61.5451 | 54.6486
1 | 218.916 | 24.997 | 1.00527 | 0.573867 | 2.50235 | 21.184 | 53.0098 | 57.0858
5 | 3.77534 | 25.001 | 19.9239 | 26.944 | 0.623979 | 114.731 | 71.5899 | 27.0469
3.97164 | 8.48983 | 25.002 | 19.9141 | 25.172 | 0.746733 | 101.281 | 75.6297 | 31.8263
3.15479 | 14.4152 | 24.997 | 19.9144 | 23.1384 | 0.898645 | 86.4211 | 77.6619 | 36.8295
2.50594 | 21.8967 | 24.998 | 19.9211 | 20.8509 | 1.08972 | 70.768 | 77.1176 | 41.7677
1.99054 | 31.3307 | 24.994 | 19.9129 | 18.3816 | 1.33137 | 55.4383 | 73.8089 | 46.3745
1.58114 | 43.2037 | 25 | 19.9178 | 15.8494 | 1.63721 | 41.4783 | 67.9086 | 50.327
1.25594 | 58.1707 | 25.002 | 19.923 | 13.3995 | 2.02415 | 29.7898 | 60.299 | 53.5504
0.997631 | 77.0293 | 24.998 | 19.916 | 11.141 | 2.51265 | 20.6853 | 51.975 | 56.0728
0.792447 | 100.775 | 24.999 | 19.9166 | 9.14009 | 3.12775 | 13.9755 | 43.712 | 57.9115
0.629463 | 130.682 | 25.001 | 19.9233 | 7.43197 | 3.90043 | 9.26415 | 36.1342 | 59.2615
0.5 | 168.349 | 25.002 | 19.9267 | 6.00248 | 4.86883 | 6.06036 | 29.5069 | 60.2456
0.397164 | 215.775 | 24.996 | 19.921 | 4.83104 | 6.07508 | 3.93887 | 23.9289 | 61.0603
0.315479 | 275.489 | 25.005 | 19.9476 | 3.88263 | 7.59168 | 2.54192 | 19.2975 | 61.6972
0.250594 | 350.671 | 25.005 | 19.9703 | 3.11954 | 9.43282 | 1.64679 | 15.5338 | 62.3355
0.199054 | 445.322 | 25.002 | 19.9736 | 2.50397 | 11.7077 | 1.0669 | 12.4909 | 62.9802