## Details
Filename | 8312018_JJwlm_24A_20
Instrument name | 4010-0082
Operator | sdh
rundate | 2018-08-31
proceduresegments | Frequency Sweep#Frequency Sweep#Frequency Sweep#Frequency Sweep#Frequency Sweep
[File Parameters]
Name | 8312018_JJwlm_24A_20
Instrument type | AresG2
Instrument serial number | 4010-0082
Instrument name | 4010-0082
Instrument location | Loc-NIST
Company name | NIST
Trios version | 4.3.1.39215
File name | C:\ProgramData\TA Instruments\TRIOS\Data\8312018_JJwlm_24A_20.tri
Run date | 2018-08-31 14:49
Time at start of test | 22.0515
[Firmware Versions]
Code Image Loader | V2018.2.13
Main Embedded Kernel | V2018.3.1
Power Board | V2017.1.11
Linear Encoder Board | V2017.1.11
Stepper / Rear Panel Board | V2017.1.11
Lower (Motor) PRTBoard | V2012.6.25
Upper (Transducer) PRT Board | V2012.6.25
Phase Fire Board | V2018.3.2
Environmental (Peltier/EHP) Board | V2017.1.11
FCO PRT Board | V2011.9.7
[Calibration Date Information]
Motor commutation angle calibration | 2018-01-19 11:30
Phase angle correction calibration | 2018-01-19 14:09
Encoder mapping calibration | 2018-01-19 12:24
Encoder impairments calibration | 2018-01-19 12:09
Motor residual torque calibration | 2018-01-19 11:51
Transducer static normal calibration | 2018-06-06 09:39
Transducer static torque calibration | 2018-06-06 09:36
Filter lag correction calibration | 2018-01-19 13:29
Transducer compliance scaling calibration | 2018-01-19 12:56
Motor torque/motor force constant calibration | 2018-01-19 13:40
Programmable gain amplifier calibration | 2018-01-19 13:10
[Calibration Parameters]
SPFrtScaleLow | 52.46188
SPFrtScaleMid | 209.8475
Transducer full scale | 2098.475
SPNrmScale | 2098.636
SPXducerMass | 0
SPXducerNormDamping | 0
SPXducerNormSpringConst | 0
Frequency - 1
Angular frequency | Step time | Temperature | Oscillation strain | Oscillation stress | Tan(delta) | Storage modulus | Loss modulus | Complex viscosity
rad/s | s | °C | % | Pa |  | Pa | Pa | Pa.s
600 | 6.81983 | 25.005 | 0.996592 | 2.17782 | 0.0692167 | 218.006 | 15.0896 | 0.364212
476.597 | 24.8912 | 25.005 | 0.992987 | 2.20665 | 0.188779 | 218.366 | 41.223 | 0.46627
378.574 | 36.8323 | 24.998 | 0.995931 | 2.09522 | 0.170022 | 207.402 | 35.2629 | 0.555712
300.712 | 44.0627 | 25 | 0.993219 | 2.13345 | 0.157318 | 212.192 | 33.3816 | 0.714311
238.864 | 53.219 | 25 | 1.00124 | 2.09097 | 0.148521 | 206.572 | 30.6804 | 0.874295
189.737 | 59.508 | 25.002 | 1.0157 | 2.06667 | 0.147682 | 201.291 | 29.727 | 1.0724
150.713 | 74.1752 | 25.001 | 1.00293 | 2.01048 | 0.147504 | 198.316 | 29.2525 | 1.33009
119.716 | 83.0312 | 24.999 | 1.01391 | 1.99555 | 0.148009 | 194.696 | 28.8168 | 1.64404
95.0936 | 94.5608 | 25 | 1.00293 | 1.94061 | 0.148903 | 191.385 | 28.4979 | 2.03478
80 | 100.876 | 25.001 | 1.00636 | 1.92305 | 0.152571 | 188.903 | 28.8212 | 2.38862
Frequency - 2
Angular frequency | Step time | Temperature | Oscillation strain | Oscillation stress | Tan(delta) | Storage modulus | Loss modulus | Complex viscosity
rad/s | s | °C | % | Pa |  | Pa | Pa | Pa.s
100 | 5.001 | 24.997 | 1.99699 | 3.88641 | 0.149288 | 192.48 | 28.7349 | 1.94613
79.4328 | 11.3833 | 24.998 | 2.0086 | 3.84349 | 0.152572 | 189.163 | 28.8611 | 2.40898
63.0957 | 19.286 | 25.001 | 2.02103 | 3.80206 | 0.158603 | 185.803 | 29.4688 | 2.98158
50.1187 | 25.1965 | 25.004 | 2.02966 | 3.75365 | 0.167374 | 182.403 | 30.5294 | 3.69003
39.8107 | 31.6417 | 24.995 | 2.03545 | 3.69914 | 0.178801 | 178.899 | 31.9872 | 4.565
31.6228 | 39.3135 | 25.002 | 2.03929 | 3.64015 | 0.193541 | 175.249 | 33.9179 | 5.64471
25.1189 | 49.9982 | 25.001 | 2.00585 | 3.51348 | 0.212296 | 171.343 | 36.3754 | 6.97329
19.9526 | 56.1802 | 24.993 | 2.0012 | 3.43685 | 0.235975 | 167.149 | 39.4428 | 8.60736
15.8489 | 63.6523 | 25.002 | 2.00189 | 3.36475 | 0.265974 | 162.431 | 43.2025 | 10.605
12.5893 | 68.9583 | 25.002 | 2.00239 | 3.28526 | 0.303841 | 156.981 | 47.6972 | 13.0323
10 | 75.1703 | 25 | 2.00385 | 3.19497 | 0.351643 | 150.414 | 52.8919 | 15.9442
8 | 82.1957 | 24.998 | 2.00425 | 3.09347 | 0.409389 | 142.839 | 58.4767 | 19.2931
Frequency - 3
Angular frequency | Step time | Temperature | Oscillation strain | Oscillation stress | Tan(delta) | Storage modulus | Loss modulus | Complex viscosity
rad/s | s | °C | % | Pa |  | Pa | Pa | Pa.s
10 | 5.6905 | 25.001 | 4.97997 | 8.03423 | 0.351584 | 152.198 | 53.5104 | 16.1331
7.94328 | 12.763 | 24.998 | 4.97823 | 7.77183 | 0.411382 | 144.377 | 59.394 | 19.6539
6.30957 | 21.6377 | 25.008 | 4.97834 | 7.45709 | 0.486192 | 134.713 | 65.4962 | 23.7402
5.01187 | 25.2945 | 24.996 | 4.98018 | 7.08017 | 0.579537 | 123.003 | 71.285 | 28.366
3.98107 | 28.4105 | 24.998 | 4.97813 | 6.6301 | 0.696072 | 109.31 | 76.0879 | 33.4544
3.16228 | 32.333 | 25 | 4.97981 | 6.10539 | 0.841475 | 93.8095 | 78.9384 | 38.7705
2.51189 | 37.2902 | 24.997 | 4.98069 | 5.51275 | 1.02386 | 77.3364 | 79.1815 | 44.0635
1.99526 | 43.5573 | 25.001 | 4.97798 | 4.87083 | 1.25375 | 61.0132 | 76.4951 | 49.0399
1.58489 | 51.4423 | 25.002 | 4.97938 | 4.21207 | 1.54331 | 45.9988 | 70.9903 | 53.3728
1.25893 | 61.3833 | 24.998 | 4.98043 | 3.5694 | 1.90881 | 33.2586 | 63.4842 | 56.9283
1 | 73.9157 | 24.995 | 4.98177 | 2.97335 | 2.3712 | 23.1925 | 54.9941 | 59.6845
0.8 | 89.5767 | 24.997 | 4.98125 | 2.45822 | 2.93237 | 15.9285 | 46.7083 | 61.687
Frequency - 4
Angular frequency | Step time | Temperature | Oscillation strain | Oscillation stress | Tan(delta) | Storage modulus | Loss modulus | Complex viscosity
rad/s | s | °C | % | Pa |  | Pa | Pa | Pa.s
1 | 12.574 | 24.996 | 19.927 | 12.1657 | 2.37479 | 23.6932 | 56.2664 | 61.0514
0.794328 | 36.262 | 25.002 | 19.9198 | 10.0091 | 2.95681 | 16.0979 | 47.5984 | 63.257
0.630957 | 66.1005 | 24.996 | 19.9244 | 8.15039 | 3.68826 | 10.7046 | 39.4812 | 64.8327
0.501187 | 103.672 | 25 | 19.9184 | 6.59111 | 4.60534 | 7.02164 | 32.337 | 66.0244
0.398107 | 150.99 | 24.996 | 19.9209 | 5.30771 | 5.75396 | 4.56216 | 26.2505 | 66.9266
0.316228 | 210.572 | 25.003 | 19.9453 | 4.26444 | 7.18107 | 2.94891 | 21.1763 | 67.6116
0.251189 | 285.579 | 25.004 | 19.9613 | 3.42303 | 8.97762 | 1.89838 | 17.043 | 68.2688
0.199526 | 380.019 | 25.005 | 19.9758 | 2.7457 | 11.157 | 1.22706 | 13.6902 | 68.8887
0.158489 | 498.935 | 25.003 | 19.9892 | 2.20452 | 13.7928 | 0.797498 | 10.9997 | 69.5857
Frequency - 5
Angular frequency | Step time | Temperature | Oscillation strain | Oscillation stress | Tan(delta) | Storage modulus | Loss modulus | Complex viscosity
rad/s | s | °C | % | Pa |  | Pa | Pa | Pa.s
600 | 6.82202 | 24.996 | 0.996669 | 2.2135 | 0.0641389 | 221.634 | 14.2154 | 0.370149
476.597 | 24.8928 | 25 | 0.993001 | 2.23159 | 0.184101 | 221.018 | 40.6895 | 0.471535
378.574 | 36.8342 | 25.003 | 0.995961 | 2.1281 | 0.166653 | 210.766 | 35.1247 | 0.564414
300.712 | 44.0645 | 25.002 | 0.993274 | 2.16112 | 0.150888 | 215.14 | 32.4621 | 0.723533
238.864 | 53.2213 | 25.001 | 1.00132 | 2.11873 | 0.143398 | 209.451 | 30.0349 | 0.885834
189.737 | 59.2806 | 25.002 | 1.01579 | 2.10033 | 0.142935 | 204.687 | 29.2569 | 1.08976
150.713 | 73.9435 | 24.998 | 1.00293 | 2.04318 | 0.141322 | 201.717 | 28.507 | 1.35171
119.716 | 83.175 | 25.002 | 1.01391 | 2.02966 | 0.141286 | 198.213 | 28.0048 | 1.67214
95.0936 | 94.7047 | 25.002 | 1.00293 | 1.97568 | 0.14245 | 195.022 | 27.7809 | 2.07155
80 | 101.089 | 25.004 | 1.00637 | 1.95923 | 0.146007 | 192.641 | 28.1269 | 2.43354

## Details (2)
Filename | 8312018_JJwlm_24A_20
Instrument name | 4010-0082
Operator | sdh
rundate | 2018-08-31
proceduresegments | Frequency Sweep#Frequency Sweep#Frequency Sweep#Frequency Sweep#Frequency Sweep
[File Parameters]
Name | 8312018_JJwlm_24A_20
Instrument type | AresG2
Instrument serial number | 4010-0082
Instrument name | 4010-0082
Instrument location | Loc-NIST
Company name | NIST
Trios version | 4.3.1.39215
File name | C:\ProgramData\TA Instruments\TRIOS\Data\8312018_JJwlm_24A_20.tri
Run date | 2018-08-31 14:49
Time at start of test | 22.0515
[Firmware Versions]
Code Image Loader | V2018.2.13
Main Embedded Kernel | V2018.3.1
Power Board | V2017.1.11
Linear Encoder Board | V2017.1.11
Stepper / Rear Panel Board | V2017.1.11
Lower (Motor) PRTBoard | V2012.6.25
Upper (Transducer) PRT Board | V2012.6.25
Phase Fire Board | V2018.3.2
Environmental (Peltier/EHP) Board | V2017.1.11
FCO PRT Board | V2011.9.7
[Calibration Date Information]
Motor commutation angle calibration | 2018-01-19 11:30
Phase angle correction calibration | 2018-01-19 14:09
Encoder mapping calibration | 2018-01-19 12:24
Encoder impairments calibration | 2018-01-19 12:09
Motor residual torque calibration | 2018-01-19 11:51
Transducer static normal calibration | 2018-06-06 09:39
Transducer static torque calibration | 2018-06-06 09:36
Filter lag correction calibration | 2018-01-19 13:29
Transducer compliance scaling calibration | 2018-01-19 12:56
Motor torque/motor force constant calibration | 2018-01-19 13:40
Programmable gain amplifier calibration | 2018-01-19 13:10
[Calibration Parameters]
SPFrtScaleLow | 52.46188
SPFrtScaleMid | 209.8475
Transducer full scale | 2098.475
SPNrmScale | 2098.636
SPXducerMass | 0
SPXducerNormDamping | 0
SPXducerNormSpringConst | 0
Frequency - 1
Angular frequency | Step time | Temperature | Oscillation strain | Oscillation stress | Tan(delta) | Storage modulus | Loss modulus | Complex viscosity
rad/s | s | °C | % | Pa |  | Pa | Pa | Pa.s
600 | 6.81983 | 25.005 | 0.996592 | 2.17782 | 0.0692167 | 218.006 | 15.0896 | 0.364212
476.597 | 24.8912 | 25.005 | 0.992987 | 2.20665 | 0.188779 | 218.366 | 41.223 | 0.46627
378.574 | 36.8323 | 24.998 | 0.995931 | 2.09522 | 0.170022 | 207.402 | 35.2629 | 0.555712
300.712 | 44.0627 | 25 | 0.993219 | 2.13345 | 0.157318 | 212.192 | 33.3816 | 0.714311
238.864 | 53.219 | 25 | 1.00124 | 2.09097 | 0.148521 | 206.572 | 30.6804 | 0.874295
189.737 | 59.508 | 25.002 | 1.0157 | 2.06667 | 0.147682 | 201.291 | 29.727 | 1.0724
150.713 | 74.1752 | 25.001 | 1.00293 | 2.01048 | 0.147504 | 198.316 | 29.2525 | 1.33009
119.716 | 83.0312 | 24.999 | 1.01391 | 1.99555 | 0.148009 | 194.696 | 28.8168 | 1.64404
95.0936 | 94.5608 | 25 | 1.00293 | 1.94061 | 0.148903 | 191.385 | 28.4979 | 2.03478
80 | 100.876 | 25.001 | 1.00636 | 1.92305 | 0.152571 | 188.903 | 28.8212 | 2.38862
100 | 5.001 | 24.997 | 1.99699 | 3.88641 | 0.149288 | 192.48 | 28.7349 | 1.94613
79.4328 | 11.3833 | 24.998 | 2.0086 | 3.84349 | 0.152572 | 189.163 | 28.8611 | 2.40898
63.0957 | 19.286 | 25.001 | 2.02103 | 3.80206 | 0.158603 | 185.803 | 29.4688 | 2.98158
50.1187 | 25.1965 | 25.004 | 2.02966 | 3.75365 | 0.167374 | 182.403 | 30.5294 | 3.69003
39.8107 | 31.6417 | 24.995 | 2.03545 | 3.69914 | 0.178801 | 178.899 | 31.9872 | 4.565
31.6228 | 39.3135 | 25.002 | 2.03929 | 3.64015 | 0.193541 | 175.249 | 33.9179 | 5.64471
25.1189 | 49.9982 | 25.001 | 2.00585 | 3.51348 | 0.212296 | 171.343 | 36.3754 | 6.97329
19.9526 | 56.1802 | 24.993 | 2.0012 | 3.43685 | 0.235975 | 167.149 | 39.4428 | 8.60736
15.8489 | 63.6523 | 25.002 | 2.00189 | 3.36475 | 0.265974 | 162.431 | 43.2025 | 10.605
12.5893 | 68.9583 | 25.002 | 2.00239 | 3.28526 | 0.303841 | 156.981 | 47.6972 | 13.0323
10 | 75.1703 | 25 | 2.00385 | 3.19497 | 0.351643 | 150.414 | 52.8919 | 15.9442
8 | 82.1957 | 24.998 | 2.00425 | 3.09347 | 0.409389 | 142.839 | 58.4767 | 19.2931
10 | 5.6905 | 25.001 | 4.97997 | 8.03423 | 0.351584 | 152.198 | 53.5104 | 16.1331
7.94328 | 12.763 | 24.998 | 4.97823 | 7.77183 | 0.411382 | 144.377 | 59.394 | 19.6539
6.30957 | 21.6377 | 25.008 | 4.97834 | 7.45709 | 0.486192 | 134.713 | 65.4962 | 23.7402
5.01187 | 25.2945 | 24.996 | 4.98018 | 7.08017 | 0.579537 | 123.003 | 71.285 | 28.366
3.98107 | 28.4105 | 24.998 | 4.97813 | 6.6301 | 0.696072 | 109.31 | 76.0879 | 33.4544
3.16228 | 32.333 | 25 | 4.97981 | 6.10539 | 0.841475 | 93.8095 | 78.9384 | 38.7705
2.51189 | 37.2902 | 24.997 | 4.98069 | 5.51275 | 1.02386 | 77.3364 | 79.1815 | 44.0635
1.99526 | 43.5573 | 25.001 | 4.97798 | 4.87083 | 1.25375 | 61.0132 | 76.4951 | 49.0399
1.58489 | 51.4423 | 25.002 | 4.97938 | 4.21207 | 1.54331 | 45.9988 | 70.9903 | 53.3728
1.25893 | 61.3833 | 24.998 | 4.98043 | 3.5694 | 1.90881 | 33.2586 | 63.4842 | 56.9283
1 | 73.9157 | 24.995 | 4.98177 | 2.97335 | 2.3712 | 23.1925 | 54.9941 | 59.6845
0.8 | 89.5767 | 24.997 | 4.98125 | 2.45822 | 2.93237 | 15.9285 | 46.7083 | 61.687
1 | 12.574 | 24.996 | 19.927 | 12.1657 | 2.37479 | 23.6932 | 56.2664 | 61.0514
0.794328 | 36.262 | 25.002 | 19.9198 | 10.0091 | 2.95681 | 16.0979 | 47.5984 | 63.257
0.630957 | 66.1005 | 24.996 | 19.9244 | 8.15039 | 3.68826 | 10.7046 | 39.4812 | 64.8327
0.501187 | 103.672 | 25 | 19.9184 | 6.59111 | 4.60534 | 7.02164 | 32.337 | 66.0244
0.398107 | 150.99 | 24.996 | 19.9209 | 5.30771 | 5.75396 | 4.56216 | 26.2505 | 66.9266
0.316228 | 210.572 | 25.003 | 19.9453 | 4.26444 | 7.18107 | 2.94891 | 21.1763 | 67.6116
0.251189 | 285.579 | 25.004 | 19.9613 | 3.42303 | 8.97762 | 1.89838 | 17.043 | 68.2688
0.199526 | 380.019 | 25.005 | 19.9758 | 2.7457 | 11.157 | 1.22706 | 13.6902 | 68.8887
0.158489 | 498.935 | 25.003 | 19.9892 | 2.20452 | 13.7928 | 0.797498 | 10.9997 | 69.5857
600 | 6.82202 | 24.996 | 0.996669 | 2.2135 | 0.0641389 | 221.634 | 14.2154 | 0.370149
476.597 | 24.8928 | 25 | 0.993001 | 2.23159 | 0.184101 | 221.018 | 40.6895 | 0.471535
378.574 | 36.8342 | 25.003 | 0.995961 | 2.1281 | 0.166653 | 210.766 | 35.1247 | 0.564414
300.712 | 44.0645 | 25.002 | 0.993274 | 2.16112 | 0.150888 | 215.14 | 32.4621 | 0.723533
238.864 | 53.2213 | 25.001 | 1.00132 | 2.11873 | 0.143398 | 209.451 | 30.0349 | 0.885834
189.737 | 59.2806 | 25.002 | 1.01579 | 2.10033 | 0.142935 | 204.687 | 29.2569 | 1.08976
150.713 | 73.9435 | 24.998 | 1.00293 | 2.04318 | 0.141322 | 201.717 | 28.507 | 1.35171
119.716 | 83.175 | 25.002 | 1.01391 | 2.02966 | 0.141286 | 198.213 | 28.0048 | 1.67214
95.0936 | 94.7047 | 25.002 | 1.00293 | 1.97568 | 0.14245 | 195.022 | 27.7809 | 2.07155
80 | 101.089 | 25.004 | 1.00637 | 1.95923 | 0.146007 | 192.641 | 28.1269 | 2.43354