## 9282018_JJwlm_24A_4_25C
Filename | 9282018_JJwlm_24A_4
Instrument name | 4010-0082
Operator | sdh
rundate | 2018-09-28
proceduresegments | Frequency Sweep#Frequency Sweep#Frequency Sweep#Frequency Sweep#Frequency Sweep
[File Parameters]
Name | 9282018_JJwlm_24A_4
Instrument type | AresG2
Instrument serial number | 4010-0082
Instrument name | 4010-0082
Instrument location | Loc-NIST
Company name | NIST
Trios version | 4.3.1.39215
File name | C:\ProgramData\TA Instruments\TRIOS\Data\9282018_JJwlm_24A_4.tri
Run date | 2018-09-28 11:08
Time at start of test | 22.4245
[Firmware Versions]
Code Image Loader | V2018.2.13
Main Embedded Kernel | V2018.3.1
Power Board | V2017.1.11
Linear Encoder Board | V2017.1.11
Stepper / Rear Panel Board | V2017.1.11
Lower (Motor) PRTBoard | V2012.6.25
Upper (Transducer) PRT Board | V2012.6.25
Phase Fire Board | V2018.3.2
Environmental (Peltier/EHP) Board | V2017.1.11
FCO PRT Board | V2011.9.7
[Calibration Date Information]
Motor commutation angle calibration | 2018-01-19 11:30
Phase angle correction calibration | 2018-01-19 14:09
Encoder mapping calibration | 2018-01-19 12:24
Encoder impairments calibration | 2018-01-19 12:09
Motor residual torque calibration | 2018-01-19 11:51
Transducer static normal calibration | 2018-09-24 15:03
Transducer static torque calibration | 2018-09-24 15:00
Filter lag correction calibration | 2018-01-19 13:29
Transducer compliance scaling calibration | 2018-01-19 12:56
Motor torque/motor force constant calibration | 2018-01-19 13:40
Programmable gain amplifier calibration | 2018-01-19 13:10
[Calibration Parameters]
SPFrtScaleLow | 52.40314
SPFrtScaleMid | 209.6126
Transducer full scale | 2096.126
SPNrmScale | 2098.042
SPXducerMass | 0
SPXducerNormDamping | 0
SPXducerNormSpringConst | 0
[step]
Frequency - 1
Angular frequency | Step time | Temperature | Oscillation strain | Oscillation stress | Tan(delta) | Storage modulus | Loss modulus | Complex viscosity
rad/s | s | Â°C | % | Pa |  | Pa | Pa | Pa.s
500 | 7.73133 | 24.979 | 0.79322 | 1.57977 | 0.217698 | 194.601 | 42.3644 | 0.398319
397.164 | 19.345 | 24.983 | 0.79584 | 1.52338 | 0.169382 | 188.73 | 31.9674 | 0.481961
315.479 | 25.9465 | 24.982 | 0.78963 | 1.74972 | 0.089632 | 220.703 | 19.782 | 0.702385
250.594 | 34.1057 | 24.986 | 0.795083 | 1.56029 | 0.138513 | 194.386 | 26.925 | 0.783109
199.054 | 40.0132 | 24.983 | 0.805567 | 1.56367 | 0.160115 | 191.667 | 30.6888 | 0.975155
158.114 | 52.6335 | 24.985 | 0.802346 | 1.52204 | 0.163851 | 187.202 | 30.6732 | 1.19976
125.594 | 60.4783 | 24.988 | 0.811362 | 1.50953 | 0.164199 | 183.59 | 30.1453 | 1.48135
99.7631 | 73.8032 | 24.984 | 0.802341 | 1.46708 | 0.167492 | 180.337 | 30.205 | 1.83284
80 | 84.6237 | 24.989 | 0.806506 | 1.43951 | 0.170615 | 175.945 | 30.0189 | 2.2311
100 | 4.99983 | 24.989 | 1.49809 | 2.72185 | 0.169702 | 179.127 | 30.3982 | 1.81688
79.4328 | 12.965 | 24.989 | 1.50632 | 2.70081 | 0.171816 | 176.71 | 30.3615 | 2.25724
63.0957 | 25.5443 | 24.986 | 1.51522 | 2.66721 | 0.179246 | 173.266 | 31.0573 | 2.78985
50.1187 | 32.8345 | 24.985 | 1.52128 | 2.60674 | 0.188907 | 168.374 | 31.807 | 3.41892
39.8107 | 41.0137 | 24.984 | 1.5253 | 2.55341 | 0.203221 | 164.051 | 33.3384 | 4.20499
31.6228 | 49.874 | 24.989 | 1.52792 | 2.51988 | 0.220149 | 161.066 | 35.4585 | 5.21532
25.1189 | 56.8098 | 24.987 | 1.52958 | 2.47627 | 0.240762 | 157.395 | 37.8946 | 6.44504
19.9526 | 69.2962 | 24.99 | 1.50439 | 2.35821 | 0.267056 | 151.448 | 40.4451 | 7.85639
15.8489 | 76.7698 | 24.987 | 1.50044 | 2.28519 | 0.299791 | 145.887 | 43.7355 | 9.60957
12.5893 | 82.0787 | 24.99 | 1.50077 | 2.22789 | 0.341515 | 140.483 | 47.9771 | 11.7918
10 | 88.2933 | 24.992 | 1.50182 | 2.17101 | 0.393343 | 134.526 | 52.9148 | 14.4558
8 | 95.3218 | 24.992 | 1.50212 | 2.09834 | 0.456619 | 127.072 | 58.0234 | 17.4616
10 | 8.83184 | 24.992 | 2.48995 | 3.58289 | 0.393383 | 133.906 | 52.6762 | 14.3894
7.94328 | 15.8983 | 24.991 | 2.48911 | 3.43778 | 0.458599 | 125.541 | 57.5729 | 17.3874
6.30957 | 24.7787 | 24.989 | 2.48915 | 3.30021 | 0.541644 | 116.581 | 63.1454 | 21.0131
5.01187 | 28.4418 | 24.996 | 2.49005 | 3.12671 | 0.645656 | 105.491 | 68.1108 | 25.0542
3.98107 | 31.5652 | 24.983 | 2.48902 | 2.90639 | 0.776403 | 92.2329 | 71.6099 | 29.3309
3.16228 | 35.4975 | 24.997 | 2.48988 | 2.64724 | 0.941804 | 77.398 | 72.8938 | 33.6213
2.51189 | 40.456 | 24.994 | 2.49032 | 2.34367 | 1.15084 | 61.7282 | 71.0391 | 37.4664
1.99526 | 46.7232 | 24.998 | 2.48896 | 2.04034 | 1.42093 | 47.1791 | 67.038 | 41.085
1.58489 | 54.6082 | 25.001 | 2.48967 | 1.73583 | 1.78076 | 34.138 | 60.7917 | 43.9911
1.25893 | 64.549 | 24.996 | 2.49021 | 1.46784 | 2.19081 | 24.4761 | 53.6223 | 46.8211
1 | 77.0832 | 25 | 2.4909 | 1.21377 | 2.71171 | 16.8598 | 45.7188 | 48.7284
0.8 | 92.7443 | 24.999 | 2.49055 | 0.986746 | 3.37562 | 11.2536 | 37.9878 | 49.5245
1 | 18.8573 | 25 | 9.96346 | 4.94803 | 2.72023 | 17.1353 | 46.6119 | 49.6618
0.794328 | 42.5477 | 25.001 | 9.95988 | 4.06401 | 3.40889 | 11.4858 | 39.1539 | 51.369
0.630957 | 72.3903 | 25.002 | 9.96216 | 3.25901 | 4.2063 | 7.56648 | 31.8269 | 51.8481
0.501187 | 109.965 | 25.006 | 9.95917 | 2.62102 | 5.31977 | 4.86199 | 25.8647 | 52.5107
199.054 | 40.7522 | 24.997 | 0.805563 | 1.55608 | 0.163616 | 190.632 | 31.1905 | 0.970425
158.114 | 55.1917 | 24.999 | 0.802352 | 1.52474 | 0.156022 | 187.762 | 29.295 | 1.20188
125.594 | 63.2363 | 25.002 | 0.811344 | 1.52 | 0.161083 | 184.96 | 29.7938 | 1.49166
99.7631 | 77.6933 | 25.004 | 0.802337 | 1.4704 | 0.165091 | 180.817 | 29.8512 | 1.837
80 | 84.0385 | 25.005 | 0.806518 | 1.44136 | 0.165892 | 176.305 | 29.2475 | 2.23393
500 | 7.73117 | 25.002 | 0.793265 | 1.55503 | 0.215771 | 191.619 | 41.3459 | 0.392058
397.164 | 19.3573 | 25.004 | 0.795831 | 1.48954 | 0.168654 | 184.562 | 31.127 | 0.471261
315.479 | 25.9592 | 24.997 | 0.789639 | 1.75738 | 0.0874198 | 221.709 | 19.3818 | 0.705451
250.594 | 34.1185 | 24.996 | 0.795067 | 1.57489 | 0.138958 | 196.197 | 27.2632 | 0.790452