## 9282018_JJwlm_24A_7_30C
Filename | 9282018_JJwlm_24A_7
Instrument name | 4010-0082
Operator | sdh
rundate | 2018-09-28
proceduresegments | Frequency Sweep#Frequency Sweep#Frequency Sweep#Frequency Sweep#Frequency Sweep
[File Parameters]
Name | 9282018_JJwlm_24A_7
Instrument type | AresG2
Instrument serial number | 4010-0082
Instrument name | 4010-0082
Instrument location | Loc-NIST
Company name | NIST
Trios version | 4.3.1.39215
File name | C:\ProgramData\TA Instruments\TRIOS\Data\9282018_JJwlm_24A_7.tri
Run date | 2018-09-28 11:33
Time at start of test | 21.7963
[Firmware Versions]
Code Image Loader | V2018.2.13
Main Embedded Kernel | V2018.3.1
Power Board | V2017.1.11
Linear Encoder Board | V2017.1.11
Stepper / Rear Panel Board | V2017.1.11
Lower (Motor) PRTBoard | V2012.6.25
Upper (Transducer) PRT Board | V2012.6.25
Phase Fire Board | V2018.3.2
Environmental (Peltier/EHP) Board | V2017.1.11
FCO PRT Board | V2011.9.7
[Calibration Date Information]
Motor commutation angle calibration | 2018-01-19 11:30
Phase angle correction calibration | 2018-01-19 14:09
Encoder mapping calibration | 2018-01-19 12:24
Encoder impairments calibration | 2018-01-19 12:09
Motor residual torque calibration | 2018-01-19 11:51
Transducer static normal calibration | 2018-09-24 15:03
Transducer static torque calibration | 2018-09-24 15:00
Filter lag correction calibration | 2018-01-19 13:29
Transducer compliance scaling calibration | 2018-01-19 12:56
Motor torque/motor force constant calibration | 2018-01-19 13:40
Programmable gain amplifier calibration | 2018-01-19 13:10
[Calibration Parameters]
SPFrtScaleLow | 52.40314
SPFrtScaleMid | 209.6126
Transducer full scale | 2096.126
SPNrmScale | 2098.042
SPXducerMass | 0
SPXducerNormDamping | 0
SPXducerNormSpringConst | 0
[step]
Frequency - 1
Angular frequency | Step time | Temperature | Oscillation strain | Oscillation stress | Tan(delta) | Storage modulus | Loss modulus | Complex viscosity
rad/s | s | Â°C | % | Pa |  | Pa | Pa | Pa.s
250.594 | 38.011 | 29.95 | 0.796149 | 1.37151 | 0.167878 | 169.89 | 28.5208 | 0.687438
199.054 | 43.8922 | 29.958 | 0.806879 | 1.36478 | 0.191544 | 166.123 | 31.8198 | 0.849737
158.114 | 56.5122 | 29.969 | 0.802332 | 1.32614 | 0.187611 | 162.451 | 30.4777 | 1.04536
125.594 | 64.3567 | 29.978 | 0.811415 | 1.30273 | 0.200886 | 157.405 | 31.6205 | 1.27832
99.7631 | 75.602 | 29.983 | 0.802347 | 1.26294 | 0.20368 | 154.239 | 31.4153 | 1.57779
80 | 82.2625 | 29.994 | 0.806506 | 1.23217 | 0.212983 | 149.427 | 31.8254 | 1.90974
100 | 5.002 | 29.996 | 1.4981 | 2.33262 | 0.211091 | 152.347 | 32.1591 | 1.55705
79.4328 | 11.3853 | 30.005 | 1.50637 | 2.28603 | 0.215513 | 148.352 | 31.9717 | 1.91051
63.0957 | 24.2642 | 30.003 | 1.51521 | 2.24242 | 0.229259 | 144.252 | 33.071 | 2.34555
50.1187 | 30.186 | 30.006 | 1.52126 | 2.20154 | 0.247071 | 140.493 | 34.7118 | 2.88751
39.8107 | 36.6293 | 30.008 | 1.52524 | 2.15583 | 0.269634 | 136.47 | 36.797 | 3.55039
31.6228 | 44.8932 | 30.006 | 1.52784 | 2.10092 | 0.298107 | 131.778 | 39.2841 | 4.34843
25.1189 | 50.3182 | 30.011 | 1.52951 | 2.04003 | 0.334277 | 126.498 | 42.2853 | 5.30989
19.9526 | 66.2638 | 30.007 | 1.50432 | 1.92739 | 0.380622 | 119.743 | 45.5768 | 6.42137
15.8489 | 73.7428 | 30.013 | 1.50036 | 1.84727 | 0.439165 | 112.729 | 49.5067 | 7.76842
12.5893 | 79.0445 | 30.012 | 1.50069 | 1.76429 | 0.512297 | 104.634 | 53.6035 | 9.33853
10 | 85.2503 | 30.006 | 1.50178 | 1.66711 | 0.605179 | 94.9717 | 57.4748 | 11.1009
8 | 92.2797 | 30.016 | 1.50208 | 1.55884 | 0.717052 | 84.3377 | 60.4745 | 12.9723
10 | 5.6905 | 30.011 | 2.49 | 2.76502 | 0.605482 | 94.9899 | 57.5147 | 11.1045
7.94328 | 12.7628 | 30.015 | 2.4891 | 2.59023 | 0.721752 | 84.3806 | 60.9019 | 13.1008
6.30957 | 21.6377 | 30.014 | 2.48911 | 2.3793 | 0.868438 | 72.1719 | 62.6768 | 15.1498
5.01187 | 25.295 | 30.007 | 2.49001 | 2.14323 | 1.05309 | 59.2691 | 62.4158 | 17.1738
3.98107 | 28.4107 | 30.014 | 2.48904 | 1.88642 | 1.2869 | 46.5031 | 59.8448 | 19.0373
3.16228 | 32.3332 | 30.01 | 2.48986 | 1.62502 | 1.58084 | 34.8908 | 55.1566 | 20.6388
2.51189 | 37.2903 | 30.012 | 2.49032 | 1.37375 | 1.95502 | 25.1209 | 49.1118 | 21.961
1.99526 | 43.5565 | 30.012 | 2.48899 | 1.13665 | 2.43563 | 17.3446 | 42.245 | 22.8877
1.58489 | 51.4407 | 30.014 | 2.48963 | 0.928606 | 3.02699 | 11.7002 | 35.4163 | 23.534
1.25893 | 61.3783 | 30.013 | 2.49021 | 0.752758 | 3.77069 | 7.7489 | 29.2187 | 24.0116
1 | 73.9115 | 30.013 | 2.49086 | 0.605193 | 4.74285 | 5.01256 | 23.7738 | 24.2965
0.8 | 89.5808 | 30.012 | 2.49057 | 0.487441 | 5.90652 | 3.26703 | 19.2968 | 24.4643
1 | 12.574 | 30.014 | 9.96347 | 2.47713 | 4.7269 | 5.14582 | 24.3237 | 24.8621
0.794328 | 36.262 | 30.018 | 9.95984 | 1.9725 | 5.85475 | 3.33435 | 19.5218 | 24.9324
250.594 | 36.9333 | 30.014 | 0.796122 | 1.31484 | 0.173757 | 162.717 | 28.2733 | 0.659056
199.054 | 42.812 | 30.013 | 0.806829 | 1.30524 | 0.196766 | 158.73 | 31.2327 | 0.812716
158.114 | 58.3698 | 30.012 | 0.802335 | 1.25523 | 0.200412 | 153.397 | 30.7427 | 0.98946
125.594 | 66.2558 | 30.016 | 0.811422 | 1.24128 | 0.207134 | 149.797 | 31.0281 | 1.21802
99.7631 | 77.6288 | 30.019 | 0.802346 | 1.1898 | 0.209088 | 145.151 | 30.3494 | 1.48642
80 | 84.8347 | 30.017 | 0.80651 | 1.16915 | 0.225983 | 141.398 | 31.9536 | 1.81204
500 | 7.73217 | 29.898 | 0.792939 | 1.37305 | 0.262247 | 167.495 | 43.9252 | 0.346318
397.164 | 19.3588 | 29.92 | 0.796011 | 1.30328 | 0.206529 | 160.343 | 33.1154 | 0.41224
315.479 | 29.7258 | 29.94 | 0.790352 | 1.53713 | 0.102273 | 193.478 | 19.7876 | 0.616482
500 | 7.73349 | 30.016 | 0.793032 | 1.29397 | 0.261943 | 157.842 | 41.3457 | 0.326335
397.164 | 19.3597 | 30.014 | 0.796014 | 1.25814 | 0.208849 | 154.716 | 32.3123 | 0.397958
315.479 | 25.9627 | 30.017 | 0.790341 | 1.47561 | 0.105624 | 185.673 | 19.6115 | 0.591817