## 9282018_JJwlm_24A_8_35C
Filename | 9282018_JJwlm_24A_8
Instrument name | 4010-0082
Operator | sdh
rundate | 2018-09-28
proceduresegments | Frequency Sweep#Frequency Sweep#Frequency Sweep#Frequency Sweep#Frequency Sweep
[File Parameters]
Name | 9282018_JJwlm_24A_8
Instrument type | AresG2
Instrument serial number | 4010-0082
Instrument name | 4010-0082
Instrument location | Loc-NIST
Company name | NIST
Trios version | 4.3.1.39215
File name | C:\ProgramData\TA Instruments\TRIOS\Data\9282018_JJwlm_24A_8.tri
Run date | 2018-09-28 11:45
Time at start of test | 21.798
[Firmware Versions]
Code Image Loader | V2018.2.13
Main Embedded Kernel | V2018.3.1
Power Board | V2017.1.11
Linear Encoder Board | V2017.1.11
Stepper / Rear Panel Board | V2017.1.11
Lower (Motor) PRTBoard | V2012.6.25
Upper (Transducer) PRT Board | V2012.6.25
Phase Fire Board | V2018.3.2
Environmental (Peltier/EHP) Board | V2017.1.11
FCO PRT Board | V2011.9.7
[Calibration Date Information]
Motor commutation angle calibration | 2018-01-19 11:30
Phase angle correction calibration | 2018-01-19 14:09
Encoder mapping calibration | 2018-01-19 12:24
Encoder impairments calibration | 2018-01-19 12:09
Motor residual torque calibration | 2018-01-19 11:51
Transducer static normal calibration | 2018-09-24 15:03
Transducer static torque calibration | 2018-09-24 15:00
Filter lag correction calibration | 2018-01-19 13:29
Transducer compliance scaling calibration | 2018-01-19 12:56
Motor torque/motor force constant calibration | 2018-01-19 13:40
Programmable gain amplifier calibration | 2018-01-19 13:10
[Calibration Parameters]
SPFrtScaleLow | 52.40314
SPFrtScaleMid | 209.6126
Transducer full scale | 2096.126
SPNrmScale | 2098.042
SPXducerMass | 0
SPXducerNormDamping | 0
SPXducerNormSpringConst | 0
[step]
Frequency - 1
Angular frequency | Step time | Temperature | Oscillation strain | Oscillation stress | Tan(delta) | Storage modulus | Loss modulus | Complex viscosity
rad/s | s | Â°C | % | Pa |  | Pa | Pa | Pa.s
500 | 7.73183 | 35.068 | 0.792983 | 1.26121 | 0.307944 | 152.003 | 46.8083 | 0.318094
397.164 | 19.358 | 35.067 | 0.796005 | 1.16601 | 0.233029 | 142.66 | 33.244 | 0.368821
315.479 | 28.4105 | 35.071 | 0.790344 | 1.38045 | 0.13149 | 173.173 | 22.7705 | 0.553647
250.594 | 39.7068 | 35.07 | 0.796116 | 1.21637 | 0.215703 | 149.353 | 32.2159 | 0.609704
199.054 | 48.2427 | 35.068 | 0.806821 | 1.21118 | 0.230799 | 146.273 | 33.7596 | 0.754158
158.114 | 62.0858 | 35.068 | 0.802351 | 1.18035 | 0.229302 | 143.391 | 32.8798 | 0.930418
125.594 | 69.9313 | 35.067 | 0.81142 | 1.15383 | 0.257069 | 137.722 | 35.404 | 1.13221
99.7631 | 81.3673 | 35.068 | 0.80236 | 1.10662 | 0.266853 | 133.257 | 35.5602 | 1.38248
80 | 89.5962 | 35.067 | 0.806518 | 1.07978 | 0.289877 | 128.588 | 37.2746 | 1.67352
100 | 5 | 35.063 | 1.49813 | 2.07378 | 0.273709 | 133.514 | 36.544 | 1.38425
79.4328 | 11.3828 | 35.062 | 1.50635 | 2.02333 | 0.291682 | 128.947 | 37.6116 | 1.69099
63.0957 | 19.2808 | 35.059 | 1.5152 | 1.97396 | 0.318812 | 124.122 | 39.5715 | 2.06475
50.1187 | 25.1922 | 35.062 | 1.52127 | 1.91946 | 0.355422 | 118.889 | 42.2557 | 2.51751
39.8107 | 31.6348 | 35.056 | 1.52524 | 1.85676 | 0.40054 | 113.007 | 45.2639 | 3.05785
31.6228 | 46.4552 | 35.062 | 1.5278 | 1.7744 | 0.459354 | 105.538 | 48.4794 | 3.67268
25.1189 | 51.8872 | 35.061 | 1.52945 | 1.69049 | 0.533745 | 97.5091 | 52.045 | 4.40025
19.9526 | 64.3643 | 35.06 | 1.50439 | 1.56286 | 0.625615 | 88.0714 | 55.0988 | 5.20667
15.8489 | 71.8393 | 35.057 | 1.50041 | 1.45274 | 0.741762 | 77.7646 | 57.6829 | 6.10911
12.5893 | 77.1505 | 35.057 | 1.50073 | 1.33595 | 0.887406 | 66.5834 | 59.0865 | 7.07111
10 | 83.3667 | 35.055 | 1.50176 | 1.20209 | 1.06968 | 54.6644 | 58.4733 | 8.00458
8 | 90.3953 | 35.056 | 1.50203 | 1.06277 | 1.29436 | 43.2582 | 55.9916 | 8.84443
10 | 9.46016 | 35.05 | 2.48998 | 1.98863 | 1.0716 | 54.4888 | 58.3905 | 7.98654
7.94328 | 20.4863 | 35.047 | 2.48908 | 1.74171 | 1.30386 | 42.5846 | 55.5243 | 8.80923
6.30957 | 29.3663 | 35.047 | 2.4891 | 1.4973 | 1.59626 | 31.9354 | 50.9773 | 9.53383
5.01187 | 33.0302 | 35.041 | 2.48999 | 1.26614 | 1.96284 | 23.0829 | 45.3079 | 10.1457
3.98107 | 36.154 | 35.044 | 2.489 | 1.05085 | 2.44698 | 15.9716 | 39.0821 | 10.6051
3.16228 | 40.0868 | 35.039 | 2.48983 | 0.861129 | 3.05518 | 10.7588 | 32.8699 | 10.937
2.51189 | 45.0465 | 35.038 | 2.49029 | 0.697499 | 3.74043 | 7.23406 | 27.0585 | 11.1505
1.99526 | 51.3138 | 35.039 | 2.48895 | 0.562708 | 4.71944 | 4.68641 | 22.1172 | 11.331
1.58489 | 59.198 | 35.037 | 2.48964 | 0.454112 | 6.17948 | 2.91382 | 18.0059 | 11.5087
1.25893 | 69.137 | 35.037 | 2.49013 | 0.35846 | 7.54779 | 1.89069 | 14.2705 | 11.4345
1 | 81.6712 | 35.034 | 2.49085 | 0.285781 | 9.99394 | 1.14231 | 11.4162 | 11.4732
1 | 12.574 | 35.028 | 9.96344 | 1.16355 | 8.76683 | 1.32351 | 11.603 | 11.6782
0.794328 | 36.2682 | 35.027 | 9.95987 | 0.917204 | 10.9929 | 0.834277 | 9.17113 | 11.5934
200 | 4.96649 | 35.028 | 0.793425 | 1.15638 | 0.245492 | 141.542 | 34.7475 | 0.728725
158.866 | 11.3135 | 35.026 | 0.803513 | 1.13365 | 0.254404 | 136.732 | 34.7852 | 0.888091
126.191 | 20.5648 | 35.019 | 0.814999 | 1.11554 | 0.273592 | 132.024 | 36.1208 | 1.08467
100.237 | 31.8183 | 35.026 | 0.802349 | 1.06447 | 0.283803 | 127.629 | 36.2215 | 1.32355
80 | 39.7237 | 35.025 | 0.806678 | 1.03699 | 0.31223 | 122.709 | 38.3134 | 1.60689
500 | 7.73217 | 29.898 | 0.792939 | 1.37305 | 0.262247 | 167.495 | 43.9252 | 0.346318
397.164 | 19.3588 | 29.92 | 0.796011 | 1.30328 | 0.206529 | 160.343 | 33.1154 | 0.41224
315.479 | 29.7258 | 29.94 | 0.790352 | 1.53713 | 0.102273 | 193.478 | 19.7876 | 0.616482
500 | 7.73349 | 30.016 | 0.793032 | 1.29397 | 0.261943 | 157.842 | 41.3457 | 0.326335
397.164 | 19.3597 | 30.014 | 0.796014 | 1.25814 | 0.208849 | 154.716 | 32.3123 | 0.397958
315.479 | 25.9627 | 30.017 | 0.790341 | 1.47561 | 0.105624 | 185.673 | 19.6115 | 0.591817