## 9282018_JJwlm_24A_9_40C
Filename | 9282018_JJwlm_24A_9
Instrument name | 4010-0082
Operator | sdh
rundate | 2018-09-28
proceduresegments | Frequency Sweep#Frequency Sweep#Frequency Sweep#Frequency Sweep#Frequency Sweep
[File Parameters]
Name | 9282018_JJwlm_24A_9
Instrument type | AresG2
Instrument serial number | 4010-0082
Instrument name | 4010-0082
Instrument location | Loc-NIST
Company name | NIST
Trios version | 4.3.1.39215
File name | C:\ProgramData\TA Instruments\TRIOS\Data\9282018_JJwlm_24A_9.tri
Run date | 2018-09-28 11:55
Time at start of test | 21.7963
[Firmware Versions]
Code Image Loader | V2018.2.13
Main Embedded Kernel | V2018.3.1
Power Board | V2017.1.11
Linear Encoder Board | V2017.1.11
Stepper / Rear Panel Board | V2017.1.11
Lower (Motor) PRTBoard | V2012.6.25
Upper (Transducer) PRT Board | V2012.6.25
Phase Fire Board | V2018.3.2
Environmental (Peltier/EHP) Board | V2017.1.11
FCO PRT Board | V2011.9.7
[Calibration Date Information]
Motor commutation angle calibration | 2018-01-19 11:30
Phase angle correction calibration | 2018-01-19 14:09
Encoder mapping calibration | 2018-01-19 12:24
Encoder impairments calibration | 2018-01-19 12:09
Motor residual torque calibration | 2018-01-19 11:51
Transducer static normal calibration | 2018-09-24 15:03
Transducer static torque calibration | 2018-09-24 15:00
Filter lag correction calibration | 2018-01-19 13:29
Transducer compliance scaling calibration | 2018-01-19 12:56
Motor torque/motor force constant calibration | 2018-01-19 13:40
Programmable gain amplifier calibration | 2018-01-19 13:10
[Calibration Parameters]
SPFrtScaleLow | 52.40314
SPFrtScaleMid | 209.6126
Transducer full scale | 2096.126
SPNrmScale | 2098.042
SPXducerMass | 0
SPXducerNormDamping | 0
SPXducerNormSpringConst | 0
[step]
Frequency - 1
Angular frequency | Step time | Temperature | Oscillation strain | Oscillation stress | Tan(delta) | Storage modulus | Loss modulus | Complex viscosity
rad/s | s | Â°C | % | Pa |  | Pa | Pa | Pa.s
500 | 7.732 | 40.058 | 0.793055 | 1.08408 | 0.380658 | 127.754 | 48.6307 | 0.273394
397.164 | 23.2025 | 40.048 | 0.79602 | 1.01093 | 0.328064 | 120.671 | 39.5878 | 0.319764
315.479 | 32.8562 | 40.052 | 0.790332 | 1.24506 | 0.168336 | 155.351 | 26.1511 | 0.499357
250.594 | 46.661 | 40.043 | 0.796104 | 1.03785 | 0.287952 | 125.276 | 36.0734 | 0.520229
199.054 | 53.5143 | 40.042 | 0.806799 | 1.03406 | 0.32678 | 121.828 | 39.811 | 0.643886
158.114 | 66.169 | 40.035 | 0.802348 | 0.986936 | 0.346296 | 116.234 | 40.2513 | 0.777958
125.594 | 74.0148 | 40.034 | 0.811415 | 0.958294 | 0.378828 | 110.442 | 41.8387 | 0.940342
99.7631 | 87.1517 | 40.03 | 0.802349 | 0.901434 | 0.405439 | 104.117 | 42.2132 | 1.12616
80 | 93.5007 | 40.027 | 0.806521 | 0.870382 | 0.445694 | 98.571 | 43.9325 | 1.34898
100 | 5.002 | 40.025 | 1.49813 | 1.67975 | 0.410369 | 103.729 | 42.5671 | 1.12123
79.4328 | 11.3853 | 40.027 | 1.50635 | 1.61654 | 0.448166 | 97.93 | 43.8889 | 1.35102
63.0957 | 19.2852 | 40.025 | 1.51519 | 1.55126 | 0.501825 | 91.5052 | 45.9196 | 1.62263
50.1187 | 25.199 | 40.029 | 1.52121 | 1.47654 | 0.568841 | 84.3687 | 47.9924 | 1.93667
39.8107 | 31.6448 | 40.023 | 1.52517 | 1.38938 | 0.656775 | 76.143 | 50.0089 | 2.28825
31.6228 | 43.0915 | 40.018 | 1.52773 | 1.29677 | 0.768092 | 67.3168 | 51.7055 | 2.68422
25.1189 | 48.5258 | 40.024 | 1.52937 | 1.18667 | 0.908394 | 57.4336 | 52.1723 | 3.08901
19.9526 | 61.0065 | 40.019 | 1.5044 | 1.04264 | 1.08706 | 46.9215 | 51.0066 | 3.47352
15.8489 | 68.485 | 40.022 | 1.50042 | 0.916336 | 1.31274 | 37.0081 | 48.5819 | 3.85339
12.5893 | 73.7868 | 40.02 | 1.50071 | 0.789821 | 1.60284 | 27.8581 | 44.6522 | 4.18053
10 | 79.9925 | 40.022 | 1.50174 | 0.667754 | 1.97171 | 20.1127 | 39.6565 | 4.44653
8 | 87.0212 | 40.02 | 1.50202 | 0.556926 | 2.4127 | 14.197 | 34.253 | 4.63482
10 | 5.69034 | 40.015 | 2.48995 | 1.09455 | 1.9679 | 19.9142 | 39.1892 | 4.39587
7.94328 | 12.7623 | 40.023 | 2.48905 | 0.911864 | 2.43273 | 13.9284 | 33.884 | 4.61208
6.30957 | 21.637 | 40.021 | 2.48906 | 0.746999 | 3.01645 | 9.44377 | 28.4867 | 4.75646
5.01187 | 25.2933 | 40.017 | 2.48995 | 0.6043 | 3.79932 | 6.17748 | 23.4702 | 4.84242
3.98107 | 28.408 | 40.018 | 2.48891 | 0.487856 | 4.94861 | 3.88248 | 19.2129 | 4.9236
3.16228 | 32.3415 | 40.014 | 2.48983 | 0.394896 | 5.98601 | 2.61336 | 15.6436 | 5.01549
2.51189 | 37.3017 | 40.017 | 2.49028 | 0.312833 | 7.64855 | 1.62857 | 12.4562 | 5.00109
1.99526 | 43.5675 | 39.999 | 2.48893 | 0.249879 | 9.23767 | 1.0805 | 9.98127 | 5.03171
1 | 12.574 | 40.016 | 9.9634 | 0.514428 | 18.0751 | 0.285215 | 5.15529 | 5.16318
200 | 5.25117 | 40.02 | 0.793442 | 0.959569 | 0.333872 | 114.713 | 38.2993 | 0.604687
158.866 | 14.4407 | 40.012 | 0.803527 | 0.923846 | 0.350387 | 108.506 | 38.019 | 0.723718
126.191 | 22.2518 | 40.006 | 0.815017 | 0.901414 | 0.380108 | 103.384 | 39.2971 | 0.876451
100.237 | 33.505 | 40.009 | 0.802336 | 0.851637 | 0.409128 | 98.2406 | 40.193 | 1.05893
80 | 41.646 | 40.012 | 0.80666 | 0.81899 | 0.452441 | 92.5013 | 41.8514 | 1.26911
158.866 | 11.3135 | 35.026 | 0.803513 | 1.13365 | 0.254404 | 136.732 | 34.7852 | 0.888091
126.191 | 20.5648 | 35.019 | 0.814999 | 1.11554 | 0.273592 | 132.024 | 36.1208 | 1.08467
100.237 | 31.8183 | 35.026 | 0.802349 | 1.06447 | 0.283803 | 127.629 | 36.2215 | 1.32355
80 | 39.7237 | 35.025 | 0.806678 | 1.03699 | 0.31223 | 122.709 | 38.3134 | 1.60689
500 | 7.73217 | 29.898 | 0.792939 | 1.37305 | 0.262247 | 167.495 | 43.9252 | 0.346318
397.164 | 19.3588 | 29.92 | 0.796011 | 1.30328 | 0.206529 | 160.343 | 33.1154 | 0.41224
315.479 | 29.7258 | 29.94 | 0.790352 | 1.53713 | 0.102273 | 193.478 | 19.7876 | 0.616482
500 | 7.73349 | 30.016 | 0.793032 | 1.29397 | 0.261943 | 157.842 | 41.3457 | 0.326335
397.164 | 19.3597 | 30.014 | 0.796014 | 1.25814 | 0.208849 | 154.716 | 32.3123 | 0.397958
315.479 | 25.9627 | 30.017 | 0.790341 | 1.47561 | 0.105624 | 185.673 | 19.6115 | 0.591817