## 020-24A-Tscan_9_10mean-b_MR (2)
MicroRheology Analysis v9.2.8 | [13 empty] | FINAL_RESULT:
2018-10-02 17:23 | [13 empty] | ITERATION: | 11 | 5
PARAMETERS_PART
Correlation Mode: | Cross | [12 empty] | RATIO | 5.276929
Geometry: | Transmission | [12 empty] | TIME_INTERVAL | 1e-06
Multi-Tau Duration (s): | 120 | [12 empty] | REPTATION_TIME | 0.5635411
Echo Duration (s): | 60 | [12 empty] | BREAKAGE_TIME | 2.973766
Wavelength (nm): | 685 | [12 empty] | MICELLE_LENGTH | 2.307671e-06
Temperature (°C): | 20.01 | [12 empty] | PLATAEU | 190.17
Cuvette Thickness (mm): | 10 | [12 empty] | Le | 9.978011e-08
Absorption Length (mm): | Inf | [12 empty] | Lp | 4.162744e-08
Solvent: | Water | [12 empty] | d | 4e-09
Solvent Refractive Index: | 1.329
Particle Radius (nm): | 465
Mean Count Rate (kHz): | 163.8
l* (microns): | 1020.79
tau
0.885
Lag Time (s) | Mean Square Displacement (micron^2) | Fit Lag Time (s) | Mean Square Displacement Fit (micron^2) | Frequency(rad/s) | G1 (Pa) | G2 (Pa) | G* (Pa) | Complex Viscosity (Pa s) | Loss Tangent (-) | Time (s) | Creep Compliance (1/Pa) | G1=G2*freq*tau
7.2125e-06 | 2.132948e-06 | 7.212602e-06 | 2.096035e-06 | 0.098083 | 0.4376054 | 5.041336 | 5.136384 | 52.367593 | -5.125642 | 7.2125e-06 | 0.00077 | 0.4376054 | 0 | 0.01032761 | 0.005462247 | 0.6106858
8.0125e-06 | 2.264141e-06 | 7.850908e-06 | 2.219167e-06 | 0.106764 | 0.5312129 | 5.622125 | 5.695061 | 53.342599 | -6.188151 | 8.0125e-06 | 0.000817 | 0.5312129 | 0 | 0.01066596 | 0.005825967 | 0.6306888
8.8125e-06 | 2.40562e-06 | 8.54564e-06 | 2.347099e-06 | 0.116212 | 0.6428465 | 6.250475 | 6.30179 | 54.226445 | -7.788098 | 8.8125e-06 | 0.000868 | 0.6428465 | 0 | 0.01101539 | 0.006213904 | 0.6513468
9.6125e-06 | 2.557402e-06 | 9.301982e-06 | 2.479918e-06 | 0.126497 | 0.7755328 | 6.927502 | 6.958992 | 55.01294 | -10.475957 | 9.6125e-06 | 0.000923 | 0.7755328 | 0 | 0.01137627 | 0.006627668 | 0.6726811
1.04125e-05 | 2.742965e-06 | 1.012519e-05 | 2.617635e-06 | 0.137692 | 0.9327172 | 7.654168 | 7.669206 | 55.698395 | -15.944742 | 1.04125e-05 | 0.00099 | 0.9327172 | 0 | 0.01174898 | 0.007068981 | 0.6947139
1.12125e-05 | 2.860538e-06 | 1.102115e-05 | 2.760284e-06 | 0.149879 | 1.118277 | 8.430731 | 8.434558 | 56.275875 | -33.183693 | 1.12125e-05 | 0.001032 | 1.118277 | 0 | 0.01213389 | 0.007539674 | 0.717468
1.20125e-05 | 3.004129e-06 | 1.199658e-05 | 2.907938e-06 | 0.163143 | 1.336562 | 9.257151 | 9.257176 | 56.742727 | 429.535241 | 1.20125e-05 | 0.001084 | 1.336562 | 0 | 0.01253141 | 0.008041703 | 0.7409669
1.28125e-05 | 3.14252e-06 | 1.30584e-05 | 3.060603e-06 | 0.177579 | 1.592519 | 10.13327 | 10.139377 | 57.097917 | 28.798156 | 1.28125e-05 | 0.001134 | 1.592519 | 0 | 0.01294196 | 0.008577153 | 0.7652351
1.44125e-05 | 3.266775e-06 | 1.421407e-05 | 3.21827e-06 | 0.193295 | 1.891654 | 11.058031 | 11.082898 | 57.336584 | 14.902654 | 1.44125e-05 | 0.001179 | 1.891654 | 0 | 0.01336596 | 0.00914825 | 0.7902976
1.60125e-05 | 3.336616e-06 | 1.547192e-05 | 3.380948e-06 | 0.210404 | 2.240031 | 12.029754 | 12.089155 | 57.45697 | 10.050324 | 1.60125e-05 | 0.001204 | 2.240031 | 0 | 0.01380384 | 0.009757364 | 0.8161804
1.76125e-05 | 3.470968e-06 | 1.684105e-05 | 3.548644e-06 | 0.229022 | 2.6444 | 13.046882 | 13.159994 | 57.46182 | 7.577826 | 1.76125e-05 | 0.001253 | 2.6444 | 0 | 0.01425608 | 0.01040703 | 0.8429103
1.92125e-05 | 3.597914e-06 | 1.833154e-05 | 3.721375e-06 | 0.249291 | 3.112255 | 14.106695 | 14.296389 | 57.348144 | 6.077374 | 1.92125e-05 | 0.001299 | 3.112255 | 0 | 0.01472313 | 0.01109993 | 0.870515
2.08125e-05 | 3.719827e-06 | 1.99538e-05 | 3.899081e-06 | 0.271354 | 3.65173 | 15.206146 | 15.499237 | 57.118164 | 5.068862 | 2.08125e-05 | 0.001343 | 3.65173 | 0 | 0.01520548 | 0.01183896 | 0.899023
2.24125e-05 | 3.87588e-06 | 2.171999e-05 | 4.081786e-06 | 0.295368 | 4.27173 | 16.341695 | 16.769185 | 56.773931 | 4.343589 | 2.24125e-05 | 0.001399 | 4.27173 | 0 | 0.01570363 | 0.01262719 | 0.9284639
2.40125e-05 | 4.100513e-06 | 2.364202e-05 | 4.269369e-06 | 0.321505 | 4.98204 | 17.509599 | 18.106908 | 56.319164 | 3.796217 | 2.40125e-05 | 0.00148 | 4.98204 | 0 | 0.0162181 | 0.01346787 | 0.958868
2.56125e-05 | 4.403728e-06 | 2.573433e-05 | 4.461844e-06 | 0.349962 | 5.793212 | 18.704895 | 19.511986 | 55.754515 | 3.367957 | 2.56125e-05 | 0.001589 | 5.793212 | 0 | 0.01674943 | 0.01436451 | 0.9902668
2.88125e-05 | 4.736346e-06 | 2.801192e-05 | 4.659145e-06 | 0.380934 | 6.716478 | 19.922719 | 20.984202 | 55.086187 | 3.023386 | 2.88125e-05 | 0.001709 | 6.716478 | 0 | 0.01729816 | 0.01532083 | 1.022693
3.20125e-05 | 5.002107e-06 | 3.049078e-05 | 4.86117e-06 | 0.414645 | 7.764058 | 21.15773 | 22.522962 | 54.318651 | 2.739814 | 3.20125e-05 | 0.001805 | 7.764058 | 0 | 0.01786488 | 0.01634079 | 1.056179
3.52125e-05 | 5.227323e-06 | 3.318952e-05 | 5.067901e-06 | 0.45134 | 8.954278 | 22.404309 | 24.127415 | 53.457347 | 2.502079 | 3.52125e-05 | 0.001887 | 8.949085 | -0.005192671 | 0.01845015 | 0.01742863 | 1.090761
3.84125e-05 | 5.376007e-06 | 3.612672e-05 | 5.279187e-06 | 0.491286 | 10.286767 | 23.656239 | 25.796031 | 52.5072 | 2.299677 | 3.84125e-05 | 0.00194 | 10.28545 | -0.001315555 | 0.01905461 | 0.01858886 | 1.126474
4.16125e-05 | 5.557572e-06 | 3.932386e-05 | 5.494955e-06 | 0.534766 | 11.720347 | 24.907051 | 27.526855 | 51.474564 | 2.125112 | 4.16125e-05 | 0.002006 | 11.78771 | 0.06736097 | 0.01967886 | 0.0198263 | 1.163354
4.48125e-05 | 5.811597e-06 | 4.280412e-05 | 5.715105e-06 | 0.582086 | 13.255485 | 26.150882 | 29.318535 | 50.36801 | 1.972835 | 4.48125e-05 | 0.002098 | 13.47153 | 0.2160401 | 0.02032357 | 0.02114607 | 1.20144
4.80125e-05 | 6.082326e-06 | 4.659204e-05 | 5.939491e-06 | 0.633607 | 14.891342 | 27.380639 | 31.168116 | 49.191549 | 1.838695 | 4.80125e-05 | 0.002195 | 15.35348 | 0.4621376 | 0.0209894 | 0.02255366 | 1.240772
5.12125e-05 | 6.316351e-06 | 5.071546e-05 | 6.168018e-06 | 0.689682 | 16.626424 | 28.589815 | 33.072881 | 47.953843 | 1.719541 | 5.12125e-05 | 0.00228 | 17.45032 | 0.8239005 | 0.02167704 | 0.02405489 | 1.281388
5.76125e-05 | 6.596718e-06 | 5.52035e-05 | 6.400517e-06 | 0.750711 | 18.458892 | 29.772125 | 35.030132 | 46.66258 | 1.612888 | 5.76125e-05 | 0.002381 | 19.77998 | 1.32109 | 0.02238721 | 0.025656 | 1.323332
6.40125e-05 | 6.894073e-06 | 6.008947e-05 | 6.636891e-06 | 0.817145 | 20.386141 | 30.921192 | 37.036669 | 45.324471 | 1.516775 | 6.40125e-05 | 0.002488 | 22.36138 | 1.97524 | 0.02312065 | 0.02736362 | 1.366647
7.04125e-05 | 7.159228e-06 | 6.54067e-05 | 6.876897e-06 | 0.889463 | 22.404623 | 32.030663 | 39.088752 | 43.946437 | 1.429645 | 7.04125e-05 | 0.002584 | 25.21373 | 2.809106 | 0.02387811 | 0.02918482 | 1.411377
7.68125e-05 | 7.446794e-06 | 7.119502e-05 | 7.120444e-06 | 0.968179 | 24.510556 | 33.094913 | 41.183014 | 42.536566 | 1.350231 | 7.68125e-05 | 0.002688 | 28.35699 | 3.846437 | 0.02466039 | 0.03112716 | 1.457567
8.32125e-05 | 7.710988e-06 | 7.749664e-05 | 7.367373e-06 | 1.053875 | 26.698954 | 34.107947 | 43.314965 | 41.10068 | 1.277501 | 8.32125e-05 | 0.002783 | 31.81178 | 5.112825 | 0.0254683 | 0.03319868 | 1.505266
8.96125e-05 | 7.912305e-06 | 8.435433e-05 | 7.617404e-06 | 1.147144 | 28.964625 | 35.06479 | 45.480644 | 39.646832 | 1.210607 | 8.96125e-05 | 0.002856 | 35.59856 | 6.633937 | 0.02630268 | 0.03540795 | 1.554523
9.60125e-05 | 8.149743e-06 | 9.182028e-05 | 7.870453e-06 | 1.248666 | 31.301794 | 35.960624 | 47.675663 | 38.181272 | 1.148836 | 9.60125e-05 | 0.002941 | 39.73899 | 8.437192 | 0.02716439 | 0.03776414 | 1.605387
0.000102 | 8.441563e-06 | 9.994629e-05 | 8.126254e-06 | 1.359163 | 33.704661 | 36.791491 | 49.896072 | 36.710886 | 1.091585 | 0.000102 | 0.003047 | 44.25499 | 10.55032 | 0.02805434 | 0.04027697 | 1.657911
0.000115 | 8.704845e-06 | 0.000109 | 8.384632e-06 | 1.479451 | 36.166481 | 37.553413 | 52.137062 | 35.240806 | 1.038349 | 0.000115 | 0.003142 | 49.16921 | 13.00273 | 0.02897344 | 0.04295687 | 1.712148
0.000128 | 9.047534e-06 | 0.000118 | 8.645345e-06 | 1.610378 | 38.680736 | 38.243563 | 54.394572 | 33.777525 | 0.988698 | 0.000128 | 0.003265 | 54.50413 | 15.8234 | 0.02992265 | 0.04581491 | 1.768155
0.000141 | 9.390449e-06 | 0.000129 | 8.908248e-06 | 1.752909 | 41.240014 | 38.859075 | 56.663626 | 32.325478 | 0.942266 | 0.000141 | 0.003389 | 60.28303 | 19.04302 | 0.03090295 | 0.0488629 | 1.825988
0.000154 | 9.671303e-06 | 0.00014 | 9.173024e-06 | 1.90804 | 43.836912 | 39.398122 | 58.939689 | 30.890172 | 0.898743 | 0.000154 | 0.003491 | 66.52828 |  | 0.03191538 | 0.05211346 | 1.885705
0.000166 | 9.922049e-06 | 0.000153 | 9.43958e-06 | 2.076876 | 46.464986 | 39.859843 | 61.219295 | 29.476618 | 0.857847 | 0.000166 | 0.003581 | 73.2638 |  | 0.03296097 | 0.05558 | 1.947369
0.000179 | 1.012131e-05 | 0.000166 | 9.707539e-06 | 2.260703 | 49.116082 | 40.242868 | 63.49707 | 28.08731 | 0.819342 | 0.000179 | 0.003653 | 80.5148 |  | 0.03404082 | 0.05927685 | 2.011041
0.000192 | 1.031577e-05 | 0.000181 | 9.976783e-06 | 2.460756 | 51.78323 | 40.547613 | 65.769383 | 26.727303 | 0.783026 | 0.000192 | 0.003723 | 88.30334 |  | 0.03515604 | 0.06321928 | 2.076787
0.000205 | 1.057412e-05 | 0.000197 | 1.024707e-05 | 2.678516 | 54.459596 | 40.774534 | 68.03242 | 25.399296 | 0.748712 | 0.000205 | 0.003816 | 96.65549 |  | 0.03630781 | 0.06742353 | 2.144672
0.00023 | 1.088152e-05 | 0.000214 | 1.051808e-05 | 2.915569 | 57.138275 | 40.924649 | 70.282355 | 24.105877 | 0.716239 | 0.00023 | 0.003927 | 105.597 |  | 0.0374973 | 0.07190697 | 2.214766
0.000256 | 1.120436e-05 | 0.000233 | 1.07897e-05 | 3.173627 | 59.811781 | 40.999329 | 72.514785 | 22.849186 | 0.685472 | 0.000256 | 0.004044 | 115.1532 |  | 0.03872576 | 0.07668806 | 2.287139
0.000282 | 1.151272e-05 | 0.000254 | 1.106165e-05 | 3.454451 | 62.474623 | 41.001246 | 74.727376 | 21.632199 | 0.656286 | 0.000282 | 0.004155 | 125.3486 |  | 0.03999447 | 0.08178651 | 2.361864
0.000307 | 1.17792e-05 | 0.000277 | 1.133368e-05 | 3.76019 | 65.120494 | 40.932574 | 76.916541 | 20.455495 | 0.628567 | 0.000307 | 0.004251 | 136.2141 |  | 0.04130475 | 0.0872233 | 2.439017
0.000333 | 1.201822e-05 | 0.000301 | 1.16056e-05 | 4.092993 | 67.743348 | 40.796382 | 79.079113 | 19.320609 | 0.60222 | 0.000333 | 0.004338 | 147.7767 |  | 0.04265795 | 0.0930208 | 2.518674
0.000358 | 1.22139e-05 | 0.000328 | 1.187715e-05 | 4.455208 | 70.338133 | 40.596232 | 81.212726 | 18.228717 | 0.577158 | 0.000358 | 0.004408 | 160.0652 |  | 0.04405549 | 0.09920286 | 2.600917
0.000384 | 1.242287e-05 | 0.000357 | 1.214814e-05 | 4.849475 | 72.900359 | 40.33585 | 83.315323 | 17.180276 | 0.553301 | 0.000384 | 0.004484 | 173.1128 |  | 0.04549881 | 0.1057949 | 2.685825
0.00041 | 1.26621e-05 | 0.000388 | 1.241842e-05 | 5.278685 | 75.425065 | 40.019066 | 85.384226 | 16.175284 | 0.53058 | 0.00041 | 0.00457 | 186.9545 |  | 0.04698941 | 0.1128239 | 2.773485
0.000461 | 1.293869e-05 | 0.000423 | 1.268764e-05 | 5.745799 | 77.908916 | 39.650462 | 87.418295 | 15.214299 | 0.508934 | 0.000461 | 0.00467 | 201.6239 |  | 0.04852885 | 0.1203187 | 2.863984
0.000512 | 1.324528e-05 | 0.00046 | 1.295571e-05 | 6.254301 | 80.348382 | 39.234288 | 89.415836 | 14.296696 | 0.488302 | 0.000512 | 0.004781 | 217.164 |  | 0.05011872 | 0.1283101 | 2.95741
0.000563 | 1.353399e-05 | 0.000501 | 1.322246e-05 | 6.807802 | 82.740809 | 38.775278 | 91.375947 | 13.42224 | 0.468635 | 0.000563 | 0.004885 | 233.6174 |  | 0.05176068 | 0.1368308 | 3.053857
0.000614 | 1.376583e-05 | 0.000545 | 1.348767e-05 | 7.410356 | 85.083107 | 38.278013 | 93.29706 | 12.590091 | 0.44989 | 0.000614 | 0.004968 | 251.0335 |  | 0.05345644 | 0.1459156 | 3.153418
0.000666 | 1.398859e-05 | 0.000593 | 1.375113e-05 | 8.066089 | 87.374252 | 37.747622 | 95.17953 | 11.799961 | 0.432022 | 0.000666 | 0.005049 | 269.461 |  | 0.05520774 | 0.1556016 | 3.256192
0.000717 | 1.41824e-05 | 0.000646 | 1.401274e-05 | 8.78001 | 89.611958 | 37.18857 | 97.022125 | 11.050344 | 0.414996 | 0.000717 | 0.005119 | 288.9667 |  | 0.05701643 | 0.1659283 | 3.362279
0.000768 | 1.437976e-05 | 0.000703 | 1.427236e-05 | 9.55693 | 91.796228 | 36.60606 | 98.825863 | 10.340755 | 0.398775 | 0.000768 | 0.00519 | 309.6098 |  | 0.05888437 | 0.1769379 | 3.471782
0.000819 | 1.461049e-05 | 0.000765 | 1.452985e-05 | 10.402842 | 93.925797 | 36.004509 | 100.590158 | 9.669489 | 0.383329 | 0.000819 | 0.005273 | 331.4761 |  | 0.0608135 | 0.1886751 | 3.584806
0.000922 | 1.487175e-05 | 0.000833 | 1.478507e-05 | 11.323501 | 96.000719 | 35.388925 | 102.315757 | 9.0357 | 0.368632 | 0.000922 | 0.005368 | 354.643 |  | 0.06280584 | 0.2011876 | 3.701461
0.001024 | 1.514986e-05 | 0.000906 | 1.503792e-05 | 12.325624 | 98.021312 | 34.763871 | 104.003386 | 8.437982 | 0.354656 | 0.001024 | 0.005468 | 379.2105 |  | 0.06486344 | 0.2145262 | 3.821859
0.001126 | 1.543069e-05 | 0.000987 | 1.528833e-05 | 13.416414 | 99.98825 | 34.133871 | 105.654017 | 7.874982 | 0.341379 | 0.001126 | 0.005569 | 405.2894 |  | 0.06698846 | 0.228745 | 3.946113
0.001229 | 1.567275e-05 | 0.001074 | 1.553618e-05 | 14.603718 | 101.902613 | 33.50331 | 107.268888 | 7.345314 | 0.328778 | 0.001229 | 0.005657 | 433.0065 |  | 0.0691831 | 0.2439014 | 4.074342
0.001331 | 1.588935e-05 | 0.001169 | 1.578148e-05 | 15.896116 | 103.765644 | 32.876408 | 108.849286 | 6.84754 | 0.316833 | 0.001331 | 0.005735 | 462.5074 |  | 0.07144963 | 0.2600565 | 4.206666
0.001434 | 1.607934e-05 | 0.001272 | 1.602412e-05 | 17.302836 | 105.579218 | 32.257268 | 110.397023 | 6.380285 | 0.305527 | 0.001434 | 0.005803 | 493.9559 |  | 0.07379042 | 0.2772756 | 4.343208
0.001536 | 1.627416e-05 | 0.001385 | 1.626416e-05 | 18.834204 | 107.345112 | 31.649721 | 111.913707 | 5.942046 | 0.294841 | 0.001536 | 0.005874 | 527.5461 |  | 0.0762079 | 0.2956278 | 4.484095
0.001638 | 1.648987e-05 | 0.001508 | 1.650153e-05 | 20.501148 | 109.06516 | 31.057544 | 113.40097 | 5.531445 | 0.284761 | 0.001638 | 0.005952 | 563.493 |  | 0.07870458 | 0.3151866 | 4.629457
0.001843 | 1.674302e-05 | 0.001641 | 1.673622e-05 | 22.315355 | 110.741925 | 30.484359 | 114.861091 | 5.147177 | 0.275274 | 0.001843 | 0.006043 | 602.0383 |  | 0.08128305 | 0.3360305 | 4.779427
0.002048 | 1.703018e-05 | 0.001786 | 1.696834e-05 | 24.290078 | 112.378335 | 29.933448 | 116.29661 | 4.787824 | 0.266363 | 0.002048 | 0.006147 | 643.4709 |  | 0.083946 | 0.3582425 | 4.934138
0.002253 | 1.732699e-05 | 0.001944 | 1.71979e-05 | 26.440018 | 113.976577 | 29.407905 | 117.709324 | 4.451938 | 0.258017 | 0.002253 | 0.006254 | 688.1278 |  | 0.08669619 | 0.381911 | 5.093731
0.002458 | 1.759009e-05 | 0.002116 | 1.742494e-05 | 28.779977 | 115.539464 | 28.910875 | 119.101664 | 4.138352 | 0.250225 | 0.002458 | 0.006349 | 736.3681 |  | 0.08953648 | 0.40713 | 5.258346
0.002662 | 1.782201e-05 | 0.002304 | 1.764964e-05 | 31.326708 | 117.070395 | 28.44517 | 120.476574 | 3.84581 | 0.242975 | 0.002662 | 0.006432 | 788.6178 |  | 0.09246982 | 0.4339992 | 5.428127
0.002867 | 1.800495e-05 | 0.002507 | 1.787199e-05 | 34.099251 | 118.572235 | 28.01334 | 121.836457 | 3.572995 | 0.236255 | 0.002867 | 0.006498 | 845.382 |  | 0.09549926 | 0.4626246 | 5.603221
0.003072 | 1.819399e-05 | 0.002729 | 1.809221e-05 | 37.117243 | 120.047879 | 27.617943 | 123.183782 | 3.318775 | 0.230058 | 0.003072 | 0.006567 | 907.2152 |  | 0.09862795 | 0.4931186 | 5.783777
0.003277 | 1.841232e-05 | 0.002971 | 1.831041e-05 | 40.401883 | 121.500907 | 27.261372 | 124.521696 | 3.082077 | 0.224372 | 0.003277 | 0.006645 | 974.7485 |  | 0.1018591 | 0.5256006 | 5.969948
0.003686 | 1.867884e-05 | 0.003234 | 1.852681e-05 | 43.977641 | 122.934091 | 26.945744 | 125.852548 | 2.861739 | 0.219189 | 0.003686 | 0.006742 | 1048.734 |  | 0.1051962 | 0.5601972 | 6.161887
0.004096 | 1.897788e-05 | 0.00352 | 1.874155e-05 | 47.869022 | 124.35143 | 26.673239 | 127.179951 | 2.656832 | 0.214499 | 0.004096 | 0.00685 | 1129.987 |  | 0.1086426 | 0.5970426 | 6.35975
0.004506 | 1.927319e-05 | 0.003832 | 1.895485e-05 | 52.106016 | 125.755617 | 26.445664 | 128.506219 | 2.466245 | 0.210294 | 0.004506 | 0.006956 | 1219.511 |  | 0.1122018 | 0.6362792 | 6.563696
0.004915 | 1.951761e-05 | 0.004171 | 1.916698e-05 | 56.71735 | 127.149938 | 26.264977 | 129.83434 | 2.289147 | 0.206567 | 0.004915 | 0.007044 | 1318.367 |  | 0.1158777 | 0.6780579 | 6.773885
0.005325 | 1.973336e-05 | 0.00454 | 1.937817e-05 | 61.735999 | 128.538376 | 26.132958 | 131.168005 | 2.12466 | 0.203309 | 0.005325 | 0.007122 | 1427.81 |  | 0.1196741 | 0.7225384 | 6.990478
0.005734 | 1.989993e-05 | 0.004942 | 1.958871e-05 | 67.200563 | 129.923446 | 26.051141 | 132.509485 | 1.971851 | 0.200511 | 0.005734 | 0.007182 | 1549.326 |  | 0.1235947 | 0.7698898 | 7.213639
0.006144 | 2.006868e-05 | 0.005379 | 1.979892e-05 | 73.14731 | 131.308988 | 26.021275 | 133.862456 | 1.830039 | 0.198168 | 0.006144 | 0.007243 | 1684.497 |  | 0.1276439 | 0.8202912 | 7.443531
0.006554 | 2.027473e-05 | 0.005855 | 2.000912e-05 | 79.621367 | 132.697891 | 26.044806 | 135.229665 | 1.698409 | 0.196271 | 0.006554 | 0.007318 | 1835.245 |  | 0.1318257 | 0.8739318 | 7.680317
0.007373 | 2.053433e-05 | 0.006373 | 2.021964e-05 | 86.667534 | 134.09358 | 26.123291 | 136.614474 | 1.576305 | 0.194814 | 0.007373 | 0.007411 | 2003.676 |  | 0.1361445 | 0.9310118 | 7.924162
0.008192 | 2.083028e-05 | 0.006937 | 2.043085e-05 | 94.33734 | 135.499351 | 26.258197 | 138.020169 | 1.463049 | 0.193788 | 0.008192 | 0.007518 | 2192.259 |  | 0.1406048 | 0.9917424 | 8.17523
0.009011 | 2.113757e-05 | 0.007551 | 2.064316e-05 | 102.686457 | 136.918211 | 26.45095 | 139.44981 | 1.358016 | 0.193188 | 0.009011 | 0.007629 | 2403.797 |  | 0.1452112 | 1.056347 | 8.433683
0.00983 | 2.140353e-05 | 0.008219 | 2.085698e-05 | 111.773829 | 138.35335 | 26.703008 | 140.906707 | 1.260641 | 0.193006 | 0.00983 | 0.007725 | 2641.457 |  | 0.1499685 | 1.125061 | 8.699682
0.01065 | 2.165032e-05 | 0.008947 | 2.107275e-05 | 121.664877 | 139.808088 | 27.015857 | 142.394375 | 1.170382 | 0.193235 | 0.01065 | 0.007814 | 2908.89 |  | 0.1548817 | 1.198132 | 8.973387
0.011469 | 2.185419e-05 | 0.009738 | 2.129096e-05 | 132.432093 | 141.28543 | 27.390962 | 143.916078 | 1.086716 | 0.19387 | 0.011469 | 0.007888 | 3210.287 |  | 0.1599558 | 1.275822 | 9.254954
0.012288 | 2.205867e-05 | 0.0106 | 2.151213e-05 | 144.152242 | 142.788437 | 27.829826 | 145.475211 | 1.009178 | 0.194903 | 0.012288 | 0.007961 | 3550.383 |  | 0.1651962 | 1.358406 | 9.544536
0.013107 | 2.227478e-05 | 0.011538 | 2.173673e-05 | 156.909459 | 144.320281 | 28.334035 | 147.075359 | 0.937326 | 0.196327 | 0.013107 | 0.008039 | 3934.602 |  | 0.1706082 | 1.446173 | 9.84228
0.014746 | 2.251687e-05 | 0.012559 | 2.196534e-05 | 170.796548 | 145.883968 | 28.905203 | 148.720015 | 0.870744 | 0.198138 | 0.014746 | 0.008127 | 4369.164 |  | 0.1761976 | 1.539428 | 10.14833
0.016384 | 2.279121e-05 | 0.013671 | 2.219858e-05 | 185.913239 | 147.482415 | 29.544983 | 150.412662 | 0.809048 | 0.200329 | 0.016384 | 0.008226 | 4861.131 |  | 0.1819701 | 1.638489 | 10.46282
0.018022 | 2.31063e-05 | 0.014881 | 2.243698e-05 | 202.367228 | 149.118621 | 30.255114 | 152.156942 | 0.751885 | 0.202893 | 0.018022 | 0.00834 | 5418.54 |  | 0.1879317 | 1.74369 | 10.78588
0.019661 | 2.341303e-05 | 0.016198 | 2.268129e-05 | 220.276555 | 150.79564 | 31.037458 | 153.956646 | 0.698924 | 0.205825 | 0.019661 | 0.00845 | 6050.59 |  | 0.1940886 | 1.855382 | 11.11763
0.021299 | 2.374778e-05 | 0.017631 | 2.293205e-05 | 239.770481 | 152.516543 | 31.894001 | 155.815671 | 0.649853 | 0.209118 | 0.021299 | 0.008571 | 6767.807 |  | 0.2004472 | 1.97393 | 11.45819
0.022938 | 2.403584e-05 | 0.019192 | 2.31901e-05 | 260.99002 | 154.28421 | 32.82678 | 157.737804 | 0.604383 | 0.212768 | 0.022938 | 0.008675 | 7582.204 |  | 0.2070141 | 2.099718 | 11.80764
0.024576 | 2.430509e-05 | 0.02089 | 2.345618e-05 | 284.086072 | 156.101833 | 33.838043 | 159.727253 | 0.56225 | 0.216769 | 0.024576 | 0.008772 | 8507.431 |  | 0.2137962 | 2.233143 | 12.16609
0.026214 | 2.457385e-05 | 0.022739 | 2.373097e-05 | 309.227042 | 157.972568 | 34.930222 | 161.788296 | 0.523202 | 0.221116 | 0.026214 | 0.008869 | 9559.212 |  | 0.2208005 | 2.374621 | 12.53359
0.029491 | 2.487937e-05 | 0.024751 | 2.401544e-05 | 336.595911 | 159.899064 | 36.105682 | 163.924772 | 0.487008 | 0.225803 | 0.029491 | 0.00898 | 10755.43 |  | 0.2280342 | 2.524584 | 12.91021
0.032768 | 2.52096e-05 | 0.026942 | 2.431038e-05 | 366.383327 | 161.884682 | 37.367122 | 166.141362 | 0.453463 | 0.230826 | 0.032768 | 0.009099 | 12116.26 |  | 0.2355049 | 2.683478 | 13.29599
0.036045 | 2.559014e-05 | 0.029326 | 2.46168e-05 | 398.807564 | 163.932306 | 38.717342 | 168.442375 | 0.422365 | 0.236179 | 0.036045 | 0.009236 | 13665.08 |  | 0.2432204 | 2.851768 | 13.69094
0.039322 | 2.596113e-05 | 0.031922 | 2.493563e-05 | 434.097605 | 166.045896 | 40.159708 | 170.833374 | 0.393537 | 0.241859 | 0.039322 | 0.00937 | 15428.41 |  | 0.2511886 | 3.029932 | 14.09507
0.042598 | 2.631787e-05 | 0.034746 | 2.526785e-05 | 472.521967 | 168.227519 | 41.697141 | 173.31806 | 0.366794 | 0.247862 | 0.042598 | 0.009499 | 17436.99 |  | 0.2594179 | 3.218466 | 14.50835
0.045875 | 2.657501e-05 | 0.037821 | 2.561466e-05 | 514.336063 | 170.481236 | 43.333224 | 175.902302 | 0.341999 | 0.254182 | 0.045875 | 0.009592 | 19724.74 |  | 0.2679168 | 3.417876 | 14.93073
0.049152 | 2.68746e-05 | 0.041169 | 2.597722e-05 | 559.854826 | 172.810246 | 45.071818 | 178.591293 | 0.318996 | 0.260817 | 0.049152 | 0.0097 | 22331.8 |  | 0.2766942 | 3.628686 | 15.36215
0.052429 | 2.72393e-05 | 0.044812 | 2.635665e-05 | 609.403903 | 175.217463 | 46.916633 | 181.389994 | 0.297652 | 0.267762 | 0.052429 | 0.009831 | 25303.19 |  | 0.2857591 | 3.851428 | 15.80248
0.058982 | 2.771143e-05 | 0.048778 | 2.675432e-05 | 663.328096 | 177.707299 | 48.872281 | 184.305138 | 0.277849 | 0.275016 | 0.058982 | 0.010002 | 28690.25 |  | 0.2951209 | 4.086646 | 16.25161
0.065536 | 2.832606e-05 | 0.053095 | 2.717169e-05 | 722.03585 | 180.282958 | 50.943404 | 187.342401 | 0.259464 | 0.282575 | 0.065536 | 0.010224 | 32552.92 |  | 0.3047895 | 4.334894 | 16.70935
0.07209 | 2.898312e-05 | 0.057794 | 2.761017e-05 | 785.942732 | 182.947447 | 53.134432 | 190.507313 | 0.242393 | 0.290435 | 0.07209 | 0.010461 | 36958.15 |  | 0.3147748 | 4.596734 | 17.1755
0.078643 | 2.956247e-05 | 0.062908 | 2.807129e-05 | 855.490269 | 185.705572 | 55.450966 | 193.807557 | 0.226546 | 0.298596 | 0.078643 | 0.01067 | 41982.42 |  | 0.3250873 | 4.87273 | 17.64983
0.085197 | 3.019009e-05 | 0.068476 | 2.855681e-05 | 931.204503 | 188.560438 | 57.898454 | 197.249258 | 0.211822 | 0.307055 | 0.085197 | 0.010896 | 47715.04 |  | 0.3357376 | 5.163451 | 18.13205
0.09175 | 3.06457e-05 | 0.074536 | 2.906849e-05 | 1013.609928 | 191.516665 | 60.483017 | 200.840305 | 0.198144 | 0.315811 | 0.09175 | 0.011061 | 54255.98 |  | 0.3467369 | 5.469466 | 18.62183
0.098304 | 3.107494e-05 | 0.081132 | 2.960826e-05 | 1103.315351 | 194.578061 | 63.211041 | 204.588019 | 0.18543 | 0.324862 | 0.098304 | 0.011216 | 61721.42 |  | 0.3580964 | 5.79134 | 19.11883
0.104858 | 3.165765e-05 | 0.088312 | 3.01782e-05 | 1200.957291 | 197.74909 | 66.089402 | 208.500627 | 0.173612 | 0.334208 | 0.104858 | 0.011426 | 70242.94 |  | 0.3698282 | 6.129633 | 19.62262
0.117965 | 3.242935e-05 | 0.096128 | 3.078051e-05 | 1307.243245 | 201.034293 | 69.125565 | 212.58676 | 0.162622 | 0.34385 | 0.117965 | 0.011705 | 79972.08 |  | 0.3819443 | 6.484895 | 20.13276
0.131072 | 3.344172e-05 | 0.104636 | 3.141763e-05 | 1422.942708 | 204.437916 | 72.32721 | 216.854991 | 0.152399 | 0.353786 | 0.131072 | 0.01207 | 91081.97 |  | 0.3944573 | 6.857661 | 20.64873
0.144179 | 3.465991e-05 | 0.113895 | 3.209187e-05 | 1548.87684 | 207.964619 | 75.702567 | 221.314621 | 0.142887 | 0.364017 | 0.144179 | 0.01251 | 103769.7 |  | 0.4073803 | 7.24845 | 21.17001
0.157286 | 3.492628e-05 | 0.123976 | 3.280629e-05 | 1685.946436 | 211.619427 | 79.260643 | 225.975732 | 0.134035 | 0.374543 | 0.157286 | 0.012606 | 118261.8 |  | 0.4207266 | 7.657759 | 21.69599
0.170394 | 3.659174e-05 | 0.134946 | 3.356355e-05 | 1835.139999 | 215.408067 | 83.011504 | 230.849615 | 0.125794 | 0.385369 | 0.170394 | 0.013207 | 134818.9 |  | 0.4345102 | 8.086057 | 22.22603
0.183501 | 4.031019e-05 | 0.14689 | 3.436717e-05 | 1997.556829 | 219.335499 | 86.965447 | 235.947134 | 0.118118 | 0.396495 | 0.183501 | 0.014549 | 153740.8 |  | 0.4487454 | 8.533786 | 22.75944
0.399815 | 4.696153e-05 | 0.15989 | 3.522037e-05 | 2174.356349 | 223.406426 | 91.132852 | 241.279149 | 0.110966 | 0.407924 | 0.399815 | 0.01695 | 175367.4 |  | 0.4634469 | 9.001346 | 23.2955
0.599722 | 5.55919e-05 | 0.17404 | 3.612695e-05 | 2366.77436 | 227.626953 | 95.525515 | 246.85857 | 0.104302 | 0.419658 | 0.599722 | 0.020064 | 200087.3 |  | 0.4786301 | 9.489102 | 23.83342
0.79963 | 6.531727e-05 | 0.189441 | 3.709089e-05 | 2576.207617 | 232.004396 | 100.157203 | 252.700426 | 0.09809 | 0.431704 | 0.79963 | 0.023575 | 228352.8 |  | 0.4943107 | 9.997371 | 24.37239
0.999537 | 7.426415e-05 | 0.206208 | 3.811684e-05 | 2804.234378 | 236.54266 | 105.040333 | 258.816348 | 0.092295 | 0.444065 | 0.999537 | 0.026804 | 260683.6 |  | 0.510505 | 10.52642 | 24.91154
1.19944 | 8.327694e-05 | 0.224456 | 3.920931e-05 | 3052.393895 | 241.249271 | 110.189543 | 265.222447 | 0.08689 | 0.456746 | 1.19944 | 0.030057 | 297662.6 |  | 0.5272299 | 11.07646 | 25.45
1.39935 | 9.242378e-05 | 0.24432 | 4.037359e-05 | 3322.51872 | 246.131035 | 115.620875 | 271.935054 | 0.081846 | 0.469753 | 1.39935 | 0.033358 | 339975 |  | 0.5445027 | 11.64764 | 25.98682
1.59926 | 0.000102 | 0.265944 | 4.161551e-05 | 3616.571691 | 251.193894 | 121.350419 | 278.970064 | 0.077137 | 0.483095 | 1.59926 | 0.036722 | 388402.2 |  | 0.5623413 | 12.24006 | 26.52107
1.79917 | 0.000111 | 0.289482 | 4.294107e-05 | 3936.62129 | 256.446051 | 127.396629 | 286.34678 | 0.072739 | 0.496778 | 1.79917 | 0.04016 | 443838.4 |  | 0.5807644 | 12.85373 | 27.05176
1.99907 | 0.000121 | 0.315097 | 4.435674e-05 | 4285.03296 | 261.893954 | 133.778356 | 294.083477 | 0.06863 | 0.510811 | 1.99907 | 0.043673 | 507321.5 |  | 0.5997911 | 13.48861 | 27.57791
2.19898 | 0.000131 | 0.342986 | 4.587052e-05 | 4664.270835 | 267.54439 | 140.51524 | 302.199493 | 0.06479 | 0.525203 | 2.19898 | 0.047178 | 580030 |  | 0.6194411 | 14.14457 | 28.09852
2.39889 | 0.000142 | 0.373341 | 4.748998e-05 | 5077.004668 | 273.407477 | 147.630949 | 310.7194 | 0.061201 | 0.539967 | 2.39889 | 0.051183 | 663327.9 |  | 0.6397348 | 14.82142 | 28.61258
2.5988 | 0.00015 | 0.406379 | 4.922389e-05 | 5526.353267 | 279.489285 | 155.148319 | 319.664295 | 0.057844 | 0.555114 | 2.5988 | 0.054062 | 758802.9 |  | 0.6606934 | 15.51888 | 29.11909
2.7987 | 0.000161 | 0.44234 | 5.108203e-05 | 6015.435706 | 285.797847 | 163.091917 | 329.058327 | 0.054702 | 0.570655 | 2.7987 | 0.058161 | 868246 |  | 0.6823387 | 16.2366 | 29.61706
2.99861 | 0.000172 | 0.481492 | 5.307547e-05 | 6547.73035 | 292.344677 | 171.491555 | 338.931798 | 0.051763 | 0.586607 | 2.99861 | 0.062017 | 993749.2 |  | 0.7046931 | 16.97416 | 30.10552
3.19852 | 0.000181 | 0.524098 | 5.521493e-05 | 7127.295143 | 299.133975 | 180.373634 | 349.307576 | 0.04901 | 0.602986 | 3.19852 | 0.065326 | 1137734.9 |  | 0.7277798 | 17.73104 | 30.58353
3.39843 | 0.000193 | 0.57048 | 5.751404e-05 | 7757.971037 | 306.179056 | 189.772166 | 360.220889 | 0.046432 | 0.619808 | 3.39843 | 0.06959 | 1302938.6 |  | 0.7516229 | 18.50667 | 31.05016
3.59833 | 0.000203 | 0.620972 | 5.99869e-05 | 8444.605596 | 313.485552 | 199.71931 | 371.70014 | 0.044016 | 0.637093 | 3.59833 | 0.073195 | 1492597.5 |  | 0.7762471 | 19.30039 | 31.50455
3.79824 | 0.000214 | 0.675926 | 6.264854e-05 | 9191.883056 | 321.065414 | 210.253007 | 383.782916 | 0.041752 | 0.65486 | 3.79824 | 0.077121 | 1710369.6 |  | 0.8016781 | 20.1115 | 31.94586
3.99815 | 0.000225 | 0.735747 | 6.551663e-05 | 10005.37 | 328.92679 | 221.412255 | 396.505006 | 0.039629 | 0.673135 | 3.99815 | 0.081149 | 1960551.4 |  | 0.8279422 | 20.9392 | 32.37334
4.19806 | 0.000233 | 0.800855 | 6.860967e-05 | 10890.84 | 337.080429 | 233.240318 | 409.907625 | 0.037638 | 0.691943 | 4.19806 | 0.083952 | 2248062.0 |  | 0.8550667 | 21.78266 | 32.78625
4.39796 | 0.000246 | 0.87173 | 7.194927e-05 | 11854.76 | 345.533218 | 245.780552 | 424.029815 | 0.035769 | 0.711308 | 4.39796 | 0.088631 | 2578596.7 |  | 0.8830799 | 22.64098 | 33.18395
4.59787 | 0.000256 | 0.948879 | 7.555858e-05 | 12903.79 | 354.299458 | 259.086113 | 438.923365 | 0.034015 | 0.731263 | 4.59787 | 0.092265 | 2958724.6 |  | 0.9120108 | 23.51324 | 33.56588
4.79778 | 0.000265 | 1.032867 | 7.946378e-05 | 14045.93 | 363.384059 | 273.207042 | 454.631787 | 0.032368 | 0.751841 | 4.79778 | 0.095583 | 3396139.6 |  | 0.9418896 | 24.39845 | 33.93152
4.99768 | 0.000276 | 1.124273 | 8.369249e-05 | 15288.95 | 372.797703 | 288.20037 | 471.208638 | 0.03082 | 0.773074 | 4.99768 | 0.099735 | 3899559.8 |  | 0.9727472 | 25.29562 | 34.28045
5.19759 | 0.000286 | 1.223773 | 8.827733e-05 | 16641.85 | 382.553209 | 304.132399 | 488.716148 | 0.029367 | 0.795007 | 5.19759 | 0.103204 | 4479273.4 |  | 1.004616 | 26.20372 | 34.61231
5.3975 | 0.000298 | 1.33207 | 9.325321e-05 | 18114.79 | 392.654718 | 321.066351 | 507.209355 | 0.028 | 0.817681 | 5.3975 | 0.107659 | 5147204.5 |  | 1.037528 | 27.12172 | 34.92686
5.59741 | 0.00031 | 1.449945 | 9.865967e-05 | 19717.85244 | 403.114107 | 339.076827 | 526.758083 | 0.026715 | 0.841144 | 5.59741 | 0.111748 | 5916992.2 |  | 1.071519 | 28.04856 | 35.22389
5.79732 | 0.000319 | 1.578265 | 0.000105 | 21462.89 | 413.937173 | 358.240921 | 547.430855 | 0.025506 | 0.865448 | 5.79732 | 0.115137 | 6804665.0 |  | 1.106624 | 28.98322 | 35.5033
5.99722 | 0.000331 | 1.717958 | 0.000111 | 23362.24 | 425.133508 | 378.645794 | 569.307594 | 0.024369 | 0.890651 | 5.99722 | 0.119495 | 7828722.1 |  | 1.142878 | 29.92466 | 35.76506
6.19713 | 0.000341 | 1.869976 | 0.000118 | 25429.85 | 436.70717 | 400.38173 | 592.468297 | 0.023298 | 0.91682 | 6.19713 | 0.122927 | 9010758.2 |  | 1.180321 | 30.87188 | 36.00921
6.39704 | 0.000351 | 2.035476 | 0.000126 | 27680.34 | 448.664167 | 423.548783 | 617.003328 | 0.02229 | 0.944022 | 6.39704 | 0.126609 | 10375718.6 |  | 1.21899 | 31.82389 | 36.23586
6.59694 | 0.000362 | 2.215627 | 0.000134 | 30130 | 461.010062 | 448.258073 | 643.01289 | 0.021341 | 0.972339 | 6.59694 | 0.130761 | 11952822.5 |  | 1.258925 | 32.77973 | 36.4452
6.79685 | 0.000371 | 2.411701 | 0.000143 | 32796.8 | 473.741205 | 474.620407 | 670.593215 | 0.020447 | 1.001856 | 6.79685 | 0.133996 | 13775936.5 |  | 1.30017 | 33.73851 | 36.63745
6.99676 | 0.000385 | 2.625127 | 0.000153 | 35699.08 | 486.863285 | 502.76877 | 699.865912 | 0.019605 | 1.032669 | 6.99676 | 0.138949 | 15884319.4 |  | 1.342765 | 34.69933 | 36.81292
7.19667 | 0.000398 | 2.85745 | 0.000164 | 38858.6 | 500.369428 | 532.838305 | 730.948851 | 0.01881 | 1.06489 | 7.19667 | 0.14353 | 18324234.0 |  | 1.386756 | 35.66138 | 36.97193
7.39657 | 0.000404 | 3.110369 | 0.000176 | 42297.57 | 514.253294 | 564.976718 | 763.97326 | 0.018062 | 1.098635 | 7.39657 | 0.145918 | 21148971.9 |  | 1.432188 | 36.62387 | 37.11488
7.59648 | 0.00042 | 3.385611 | 0.000189 | 46040.53 | 528.512013 | 599.357082 | 799.095651 | 0.017356 | 1.134046 | 7.59648 | 0.151459 | 24421324.4 |  | 1.479108 | 37.58608 | 37.24217
7.79639 | 0.00043 | 3.685224 | 0.000204 | 50115.76 | 543.121535 | 636.144629 | 836.457406 | 0.016691 | 1.171275 | 7.79639 | 0.155299 | 28214570.5 |  | 1.527566 | 38.54733 | 37.35424
7.9963 | 0.00044 | 4.011373 | 0.00022 | 54550.78 | 558.070978 | 675.539898 | 876.240476 | 0.016063 | 1.210491 | 7.9963 | 0.158942 | 32613338.6 |  | 1.577611 | 39.507 | 37.45157
8.1962 | 0.000449 | 4.366402 | 0.000238 | 59378.73 | 573.329883 | 717.746901 | 918.622756 | 0.015471 | 1.251892 | 8.1962 | 0.161967 |  |  | 1.629296 | 40.46449 | 37.53462
8.39611 | 0.000458 | 4.75277 | 0.000257 | 64633.24 | 588.872356 | 763.000938 | 963.815897 | 0.014912 | 1.295698 | 8.39611 | 0.165387 |  |  | 1.682674 | 41.4193 | 37.60389
8.59602 | 0.000472 | 5.173429 | 0.000279 | 70352.85 | 604.661745 | 811.559146 | 1012.049442 | 0.014385 | 1.34217 | 8.59602 | 0.170343 |  |  | 1.737801 | 42.37092 | 37.65987
8.79593 | 0.000484 | 5.631304 | 0.000303 | 76579.07248 | 620.655103 | 863.705689 | 1063.578993 | 0.013889 | 1.391603 | 8.79593 | 0.174522 |  |  | 1.794734 | 43.31893 | 37.70305
8.99583 | 0.000486 | 6.129594 | 0.00033 | 83357.08 | 636.79888 | 919.748837 | 1118.682589 | 0.01342 | 1.444332 | 8.99583 | 0.175497 |  |  | 1.853532 | 44.2629 | 37.73392
9.19574 | 0.000498 | 6.67206 | 0.00036 | 90734.61 | 653.038267 | 980.039966 | 1177.683027 | 0.012979 | 1.500739 | 9.19574 | 0.179722 |  |  | 1.914256 | 45.20249 | 37.75297
9.39565 | 0.000506 | 7.262602 | 0.000393 | 98763.55 | 669.331616 | 1045.017273 | 1240.993921 | 0.012565 | 1.561285 | 9.39565 | 0.182652 |  |  | 1.97697 | 46.13735 | 37.76068
9.59555 | 0.000513 | 7.905303 | 0.00043 | 107504 | 685.638077 | 1115.199019 | 1309.109784 | 0.012177 | 1.626513 | 9.59555 | 0.185191 |  |  | 2.041738 | 47.06717 | 37.7575
9.79546 | 0.000518 | 8.604928 | 0.000471 | 117018.7 | 701.943891 | 1191.230722 | 1382.662598 | 0.011816 | 1.697046 | 9.79546 | 0.18703 |  |  | 2.108628 | 47.99166 | 37.74391
9.99537 | 0.000532 | 9.366467 | 0.000518 | 127373.8 | 718.312992 | 1274.024358 | 1462.57021 | 0.011483 | 1.773634 | 9.99537 | 0.192126 |  |  | 2.17771 | 48.91057 | 37.72035
[14 empty] | 2.249055 | 49.82365 | 37.68726
[14 empty] | 2.322737 | 50.73065 | 37.64508
[14 empty] | 2.398833 | 51.63137 | 37.59423
[14 empty] | 2.477422 | 52.5256 | 37.53515
[14 empty] | 2.558586 | 53.41314 | 37.46826
[14 empty] | 2.642409 | 54.29381 | 37.39398
[14 empty] | 2.728978 | 55.16743 | 37.31275
[14 empty] | 2.818383 | 56.03386 | 37.225
[14 empty] | 2.910717 | 56.89294 | 37.13116
[14 empty] | 3.006076 | 57.74455 | 37.03169
[14 empty] | 3.10456 | 58.58858 | 36.92703
[14 empty] | 3.206269 | 59.42495 | 36.81764
[14 empty] | 3.311311 | 60.25359 | 36.70398
[14 empty] | 3.419794 | 61.07447 | 36.58653
[14 empty] | 3.531832 | 61.88758 | 36.46574
[14 empty] | 3.647539 | 62.69295 | 36.34208
[14 empty] | 3.767038 | 63.49062 | 36.21601
[14 empty] | 3.890451 | 64.28068 | 36.08799
[14 empty] | 4.017908 | 65.06324 | 35.95846
[14 empty] | 4.14954 | 65.83846 | 35.82784
[14 empty] | 4.285485 | 66.60651 | 35.69654
[14 empty] | 4.425884 | 67.36759 | 35.56494
[14 empty] | 4.570882 | 68.12195 | 35.43341
[14 empty] | 4.72063 | 68.86984 | 35.30228
[14 empty] | 4.875285 | 69.61154 | 35.17185
[14 empty] | 5.035006 | 70.34733 | 35.04237
[14 empty] | 5.19996 | 71.07753 | 34.91409
[14 empty] | 5.370318 | 71.80245 | 34.7872
[14 empty] | 5.546257 | 72.52241 | 34.66184
[14 empty] | 5.72796 | 73.23773 | 34.53816
[14 empty] | 5.915616 | 73.94873 | 34.41622
[14 empty] | 6.10942 | 74.65571 | 34.29608
[14 empty] | 6.309573 | 75.35895 | 34.17776
[14 empty] | 6.516284 | 76.05875 | 34.06126
[14 empty] | 6.729767 | 76.75537 | 33.94652
[14 empty] | 6.950243 | 77.44902 | 33.83349
[14 empty] | 7.177943 | 78.13994 | 33.72208
[14 empty] | 7.413102 | 78.8283 | 33.6122
[14 empty] | 7.655966 | 79.51428 | 33.50374
[14 empty] | 7.906786 | 80.198 | 33.39657
[14 empty] | 8.165824 | 80.87957 | 33.29058
[14 empty] | 8.433348 | 81.55907 | 33.18562
[14 empty] | 8.709636 | 82.23657 | 33.08158
[14 empty] | 8.994976 | 82.91208 | 32.97834
[14 empty] | 9.289664 | 83.58561 | 32.87579
[14 empty] | 9.594006 | 84.25717 | 32.77382
[14 empty] | 9.908319 | 84.9267 | 32.67235
[14 empty] | 10.23293 | 85.59418 | 32.5713
[14 empty] | 10.56818 | 86.25953 | 32.47063
[14 empty] | 10.9144 | 86.92268 | 32.3703
[14 empty] | 11.27197 | 87.58356 | 32.27029
[14 empty] | 11.64126 | 88.24209 | 32.17061
[14 empty] | 12.02264 | 88.89817 | 32.07128
[14 empty] | 12.41652 | 89.55172 | 31.97235
[14 empty] | 12.82331 | 90.20266 | 31.87388
[14 empty] | 13.24342 | 90.85092 | 31.77598
[14 empty] | 13.67729 | 91.49643 | 31.67874
[14 empty] | 14.12538 | 92.13914 | 31.58229
[14 empty] | 14.58814 | 92.77901 | 31.48678
[14 empty] | 15.06607 | 93.41602 | 31.39237
[14 empty] | 15.55966 | 94.05017 | 31.29922
[14 empty] | 16.06941 | 94.6815 | 31.20753
[14 empty] | 16.59587 | 95.31003 | 31.11748
[14 empty] | 17.13957 | 95.93586 | 31.02928
[14 empty] | 17.70109 | 96.55908 | 30.94312
[14 empty] | 18.281 | 97.17982 | 30.85921
[14 empty] | 18.87991 | 97.79825 | 30.77773
[14 empty] | 19.49845 | 98.41456 | 30.69888
[14 empty] | 20.13724 | 99.02897 | 30.62282
[14 empty] | 20.79697 | 99.64173 | 30.54971
[14 empty] | 21.4783 | 100.2531 | 30.47969
[14 empty] | 22.18196 | 100.8635 | 30.41285
[14 empty] | 22.90868 | 101.4731 | 30.34927
[14 empty] | 23.6592 | 102.0823 | 30.28901
[14 empty] | 24.43431 | 102.6916 | 30.23205
[14 empty] | 25.23481 | 103.3012 | 30.17837
[14 empty] | 26.06154 | 103.9116 | 30.12788
[14 empty] | 26.91535 | 104.5231 | 30.08045
[14 empty] | 27.79713 | 105.1363 | 30.03592
[14 empty] | 28.70781 | 105.7514 | 29.99406
[14 empty] | 29.64831 | 106.3688 | 29.95459
[14 empty] | 30.61963 | 106.9889 | 29.91718
[14 empty] | 31.62278 | 107.6121 | 29.88148
[14 empty] | 32.65878 | 108.2385 | 29.84705
[14 empty] | 33.72873 | 108.8686 | 29.81344
[14 empty] | 34.83373 | 109.5024 | 29.78015
[14 empty] | 35.97493 | 110.1402 | 29.74664
[14 empty] | 37.15352 | 110.782 | 29.71234
[14 empty] | 38.37072 | 111.428 | 29.67668
[14 empty] | 39.6278 | 112.078 | 29.63903
[14 empty] | 40.92607 | 112.7321 | 29.59878
[14 empty] | 42.26686 | 113.39 | 29.55531
[14 empty] | 43.65158 | 114.0516 | 29.50802
[14 empty] | 45.08167 | 114.7166 | 29.45629
[14 empty] | 46.55861 | 115.3845 | 29.39955
[14 empty] | 48.08393 | 116.055 | 29.33726
[14 empty] | 49.65923 | 116.7277 | 29.2689
[14 empty] | 51.28614 | 117.4018 | 29.19401
[14 empty] | 52.96634 | 118.077 | 29.11219
[14 empty] | 54.7016 | 118.7524 | 29.02308
[14 empty] | 56.4937 | 119.4274 | 28.92639
[14 empty] | 58.34451 | 120.1013 | 28.82192
[14 empty] | 60.25596 | 120.7733 | 28.70952
[14 empty] | 62.23003 | 121.4426 | 28.58912
[14 empty] | 64.26877 | 122.1086 | 28.46073
[14 empty] | 66.37431 | 122.7703 | 28.32444
[14 empty] | 68.54882 | 123.427 | 28.18042
[14 empty] | 70.79458 | 124.0781 | 28.02891
[14 empty] | 73.11391 | 124.7227 | 27.87022
[14 empty] | 75.50922 | 125.3601 | 27.70472
[14 empty] | 77.98301 | 125.9897 | 27.53287
[14 empty] | 80.53784 | 126.6109 | 27.35516
[14 empty] | 83.17638 | 127.2231 | 27.17215
[14 empty] | 85.90135 | 127.8258 | 26.98443
[14 empty] | 88.7156 | 128.4185 | 26.79264
[14 empty] | 91.62205 | 129.001 | 26.59745
[14 empty] | 94.62372 | 129.5727 | 26.39956
[14 empty] | 97.72372 | 130.1335 | 26.19968
[14 empty] | 100.9253 | 130.6831 | 25.99853
[14 empty] | 104.2317 | 131.2214 | 25.79686
[14 empty] | 107.6465 | 131.7483 | 25.59539
[14 empty] | 111.1732 | 132.2637 | 25.39486
[14 empty] | 114.8154 | 132.7677 | 25.19598
[14 empty] | 118.5769 | 133.2603 | 24.99946
[14 empty] | 122.4616 | 133.7416 | 24.806
[14 empty] | 126.4736 | 134.2119 | 24.61626
[14 empty] | 130.6171 | 134.6712 | 24.43091
[14 empty] | 134.8963 | 135.1198 | 24.25056
[14 empty] | 139.3157 | 135.558 | 24.07582
[14 empty] | 143.8799 | 135.986 | 23.90728
[14 empty] | 148.5936 | 136.4042 | 23.74548
[14 empty] | 153.4617 | 136.813 | 23.59096
[14 empty] | 158.4893 | 137.2126 | 23.44421
[14 empty] | 163.6817 | 137.6034 | 23.30572
[14 empty] | 169.0441 | 137.9859 | 23.17593
[14 empty] | 174.5822 | 138.3605 | 23.05527
[14 empty] | 180.3018 | 138.7276 | 22.94414
[14 empty] | 186.2087 | 139.0877 | 22.84294
[14 empty] | 192.3092 | 139.4411 | 22.75201
[14 empty] | 198.6095 | 139.7883 | 22.67169
[14 empty] | 205.1162 | 140.1299 | 22.6023
[14 empty] | 211.8361 | 140.4662 | 22.54413
[14 empty] | 218.7762 | 140.7979 | 22.49745
[14 empty] | 225.9436 | 141.1253 | 22.46252
[14 empty] | 233.3458 | 141.449 | 22.43958
[14 empty] | 240.9905 | 141.7694 | 22.42882
[14 empty] | 248.8857 | 142.0872 | 22.43043
[14 empty] | 257.0396 | 142.4027 | 22.4446
[14 empty] | 265.4606 | 142.7167 | 22.47146
[14 empty] | 274.1574 | 143.0294 | 22.51114
[14 empty] | 283.1392 | 143.3416 | 22.56373
[14 empty] | 292.4152 | 143.6537 | 22.62932
[14 empty] | 301.9952 | 143.9664 | 22.70796
[14 empty] | 311.889 | 144.28 | 22.79968
[14 empty] | 322.1069 | 144.5952 | 22.90448
[14 empty] | 332.6596 | 144.9124 | 23.02235
[14 empty] | 343.5579 | 145.2323 | 23.15322
[14 empty] | 354.8134 | 145.5554 | 23.29703
[14 empty] | 366.4376 | 145.8822 | 23.45368
[14 empty] | 378.4426 | 146.2131 | 23.62303
[14 empty] | 390.8409 | 146.5487 | 23.80493
[14 empty] | 403.6454 | 146.8895 | 23.99919
[14 empty] | 416.8694 | 147.236 | 24.20561
[14 empty] | 430.5266 | 147.5886 | 24.42394
[14 empty] | 444.6313 | 147.9477 | 24.65392
[14 empty] | 459.198 | 148.3138 | 24.89526
[14 empty] | 474.242 | 148.6872 | 25.14765
[14 empty] | 489.7788 | 149.0683 | 25.41075
[14 empty] | 505.8247 | 149.4575 | 25.6842
[14 empty] | 522.3962 | 149.8549 | 25.96764
[14 empty] | 539.5106 | 150.2609 | 26.26066
[14 empty] | 557.1857 | 150.6758 | 26.56286
[14 empty] | 575.4399 | 151.0996 | 26.87383
[14 empty] | 594.2922 | 151.5325 | 27.19313
[14 empty] | 613.762 | 151.9746 | 27.52035
[14 empty] | 633.8697 | 152.4259 | 27.85505
[14 empty] | 654.6362 | 152.8865 | 28.19682
[14 empty] | 676.083 | 153.3562 | 28.54522
[14 empty] | 698.2324 | 153.835 | 28.89987
[14 empty] | 721.1075 | 154.3228 | 29.26036
[14 empty] | 744.732 | 154.8193 | 29.62636
[14 empty] | 769.1304 | 155.3244 | 29.9975
[14 empty] | 794.3282 | 155.8376 | 30.3735
[14 empty] | 820.3515 | 156.3587 | 30.75409
[14 empty] | 847.2274 | 156.8874 | 31.13903
[14 empty] | 874.9838 | 157.4231 | 31.52814
[14 empty] | 903.6495 | 157.9656 | 31.9213
[14 empty] | 933.2543 | 158.5142 | 32.31842
[14 empty] | 963.829 | 159.0686 | 32.71948
[14 empty] | 995.4054 | 159.6282 | 33.1245
[14 empty] | 1028.016 | 160.1924 | 33.53359
[14 empty] | 1061.696 | 160.7608 | 33.9469
[14 empty] | 1096.478 | 161.3327 | 34.36465
[14 empty] | 1132.4 | 161.9077 | 34.78713
[14 empty] | 1169.499 | 162.4852 | 35.21467
[14 empty] | 1207.814 | 163.0647 | 35.6477
[14 empty] | 1247.384 | 163.6456 | 36.08668
[14 empty] | 1288.25 | 164.2276 | 36.53215
[14 empty] | 1330.454 | 164.81 | 36.98469
[14 empty] | 1374.042 | 165.3925 | 37.44496
[14 empty] | 1419.058 | 165.9747 | 37.91365
[14 empty] | 1465.548 | 166.5561 | 38.3915
[14 empty] | 1513.561 | 167.1366 | 38.87933
[14 empty] | 1563.148 | 167.7158 | 39.37794
[14 empty] | 1614.359 | 168.2934 | 39.88823
[14 empty] | 1667.247 | 168.8694 | 40.4111
[14 empty] | 1721.869 | 169.4435 | 40.94747
[14 empty] | 1778.279 | 170.0156 | 41.49832
[14 empty] | 1836.538 | 170.5857 | 42.06461
[14 empty] | 1896.706 | 171.1539 | 42.64736
[14 empty] | 1958.845 | 171.7201 | 43.24758
[14 empty] | 2023.019 | 172.2845 | 43.86628
[14 empty] | 2089.296 | 172.8471 | 44.5045
[14 empty] | 2157.744 | 173.4083 | 45.16328
[14 empty] | 2228.435 | 173.9682 | 45.84366
[14 empty] | 2301.442 | 174.527 | 46.54667
[14 empty] | 2376.84 | 175.0851 | 47.27335
[14 empty] | 2454.709 | 175.6428 | 48.02474
[14 empty] | 2535.129 | 176.2006 | 48.80187
[14 empty] | 2618.183 | 176.7586 | 49.60577
[14 empty] | 2703.958 | 177.3175 | 50.43745
[14 empty] | 2792.544 | 177.8777 | 51.29793
[14 empty] | 2884.032 | 178.4396 | 52.18822
[14 empty] | 2978.516 | 179.0037 | 53.10933
[14 empty] | 3076.097 | 179.5705 | 54.06226
[14 empty] | 3176.874 | 180.1406 | 55.048
[14 empty] | 3280.953 | 180.7145 | 56.06754
[14 empty] | 3388.442 | 181.2928 | 57.12189
[14 empty] | 3499.452 | 181.8761 | 58.21202
[14 empty] | 3614.099 | 182.4649 | 59.33893
[14 empty] | 3732.502 | 183.0598 | 60.50361
[14 empty] | 3854.784 | 183.6615 | 61.70705
[14 empty] | 3981.072 | 184.2705 | 62.95027
[14 empty] | 4111.497 | 184.8875 | 64.23424
[14 empty] | 4246.196 | 185.5132 | 65.56
[14 empty] | 4385.307 | 186.1481 | 66.92857
[14 empty] | 4528.976 | 186.7929 | 68.34095
[14 empty] | 4677.351 | 187.4483 | 69.79821
[14 empty] | 4830.588 | 188.1149 | 71.3014
[14 empty] | 4988.845 | 188.7935 | 72.85157
[14 empty] | 5152.286 | 189.4846 | 74.4498
[14 empty] | 5321.083 | 190.189 | 76.09721
[14 empty] | 5495.409 | 190.9075 | 77.79489
[14 empty] | 5675.446 | 191.6406 | 79.54398
[14 empty] | 5861.382 | 192.3891 | 81.34563
[14 empty] | 6053.409 | 193.1538 | 83.20101
[14 empty] | 6251.727 | 193.9354 | 85.11131
[14 empty] | 6456.542 | 194.7347 | 87.07773
[14 empty] | 6668.068 | 195.5524 | 89.10152
[14 empty] | 6886.523 | 196.3893 | 91.18392
[14 empty] | 7112.135 | 197.2462 | 93.32622
[14 empty] | 7345.139 | 198.1239 | 95.52971
[14 empty] | 7585.776 | 199.0233 | 97.79572
[14 empty] | 7834.296 | 199.9451 | 100.1256
[14 empty] | 8090.959 | 200.8902 | 102.5207
[14 empty] | 8356.03 | 201.8596 | 104.9824
[14 empty] | 8629.785 | 202.854 | 107.5122
[14 empty] | 8912.509 | 203.8744 | 110.1115
[14 empty] | 9204.496 | 204.9217 | 112.7817
[14 empty] | 9506.048 | 205.9969 | 115.5244
[14 empty] | 9817.479 | 207.1008 | 118.341
[14 empty] | 10139.11 | 208.2345 | 121.2331
[14 empty] | 10471.29 | 209.3989 | 124.2023
[14 empty] | 10814.34 | 210.595 | 127.2502
[14 empty] | 11168.63 | 211.8238 | 130.3783
[14 empty] | 11534.53 | 213.0864 | 133.5883
[14 empty] | 11912.42 | 214.3837 | 136.8818
[14 empty] | 12302.69 | 215.7168 | 140.2606
[14 empty] | 12705.74 | 217.0867 | 143.7263
[14 empty] | 13122 | 218.4946 | 147.2808
[14 empty] | 13551.89 | 219.9413 | 150.9257
[14 empty] | 13995.87 | 221.4281 | 154.6628
[14 empty] | 14454.4 | 222.9559 | 158.4941
[14 empty] | 14927.94 | 224.5259 | 162.4213
[14 empty] | 15417 | 226.1389 | 166.4464
[14 empty] | 15922.09 | 227.7962 | 170.5713
[14 empty] | 16443.72 | 229.4987 | 174.798
[14 empty] | 16982.44 | 231.2475 | 179.1285
[14 empty] | 17538.81 | 233.0435 | 183.5649
[14 empty] | 18113.4 | 234.8878 | 188.1094
[14 empty] | 18706.82 | 236.7813 | 192.7641
[14 empty] | 19319.68 | 238.725 | 197.5314
[14 empty] | 19952.62 | 240.7198 | 202.4135
[14 empty] | 20606.3 | 242.7666 | 207.4129
[14 empty] | 21281.39 | 244.8664 | 212.5321
[14 empty] | 21978.6 | 247.02 | 217.7736
[14 empty] | 22698.65 | 249.2283 | 223.1403
[14 empty] | 23442.29 | 251.4922 | 228.6348
[14 empty] | 24210.29 | 253.8123 | 234.2601
[14 empty] | 25003.45 | 256.1897 | 240.0192
[14 empty] | 25822.6 | 258.625 | 245.9153
[14 empty] | 26668.59 | 261.1192 | 251.9517
[14 empty] | 27542.29 | 263.673 | 258.1318
[14 empty] | 28444.61 | 266.2873 | 264.4592
[14 empty] | 29376.5 | 268.9628 | 270.9376
[14 empty] | 30338.91 | 271.7005 | 277.571
[14 empty] | 31332.86 | 274.5014 | 284.3632
[14 empty] | 32359.37 | 277.3662 | 291.3186
[14 empty] | 33419.5 | 280.296 | 298.4415
[14 empty] | 34514.37 | 283.2918 | 305.7364
[14 empty] | 35645.11 | 286.3548 | 313.2079
[14 empty] | 36812.9 | 289.4861 | 320.8611
[14 empty] | 38018.94 | 292.6869 | 328.7007
[14 empty] | 39264.49 | 295.9586 | 336.7321
[14 empty] | 40550.85 | 299.3026 | 344.9604
[14 empty] | 41879.36 | 302.7203 | 353.3913
[14 empty] | 43251.38 | 306.2134 | 362.0302
[14 empty] | 44668.36 | 309.7836 | 370.883
[14 empty] | 46131.76 | 313.4326 | 379.9556
[14 empty] | 47643.1 | 317.1624 | 389.2539
[14 empty] | 49203.95 | 320.9749 | 398.7841
[14 empty] | 50815.94 | 324.8722 | 408.5526
[14 empty] | 52480.75 | 328.8565 | 418.5657
[14 empty] | 54200.09 | 332.93 | 428.8299
[14 empty] | 55975.76 | 337.0953 | 439.352
[14 empty] | 57809.6 | 341.3546 | 450.1386
[14 empty] | 59703.53 | 345.7105 | 461.1967
[14 empty] | 61659.5 | 350.1657 | 472.5332
[14 empty] | 63679.55 | 354.7227 | 484.1554
[14 empty] | 65765.78 | 359.3844 | 496.0703
[14 empty] | 67920.36 | 364.1534 | 508.2854
[14 empty] | 70145.53 | 369.0327 | 520.8081
[14 empty] | 72443.6 | 374.025 | 533.6461
[14 empty] | 74816.95 | 379.1332 | 546.8071
[14 empty] | 77268.06 | 384.3602 | 560.2991
[14 empty] | 79799.47 | 389.709 | 574.13
[14 empty] | 82413.81 | 395.1823 | 588.3082
[14 empty] | 85113.8 | 400.7832 | 602.8421
[14 empty] | 87902.25 | 406.5144 | 617.7402
[14 empty] | 90782.05 | 412.3788 | 633.0115
[14 empty] | 93756.2 | 418.3793 | 648.6649
[14 empty] | 96827.79 | 424.5187 | 664.7097
[14 empty] | 100000 | 430.7996 | 681.1556

## 020-24A-Tscan_9_10mean-b_MR
MicroRheology Analysis v9.2.8
2018-10-02 17:23
Correlation Mode: | Cross
Geometry: | Transmission
Multi-Tau Duration (s): | 120
Echo Duration (s): | 60
Wavelength (nm): | 685
Temperature (°C): | 20.01
Cuvette Thickness (mm): | 10
Absorption Length (mm): | Inf
Solvent: | Water
Solvent Refractive Index: | 1.329
Particle Radius (nm): | 465
Mean Count Rate (kHz): | 163.8
l* (microns): | 1020.79
Lag Time (s) | Mean Square Displacement (micron^2) | Fit Lag Time (s) | Mean Square Displacement Fit (micron^2) | Frequency(rad/s) | G1 (Pa) | G2 (Pa) | G* (Pa) | Complex Viscosity (Pa s) | Loss Tangent (-) | Time (s) | Creep Compliance (1/Pa)
7.2125e-06 | 2.132948e-06 | 7.212602e-06 | 2.096035e-06 | 0.098083 | -0.983552 | 5.041336 | 5.136384 | 52.367593 | -5.125642 | 7.2125e-06 | 0.00077
8.0125e-06 | 2.264141e-06 | 7.850908e-06 | 2.219167e-06 | 0.106764 | -0.908531 | 5.622125 | 5.695061 | 53.342599 | -6.188151 | 8.0125e-06 | 0.000817
8.8125e-06 | 2.40562e-06 | 8.54564e-06 | 2.347099e-06 | 0.116212 | -0.802568 | 6.250475 | 6.30179 | 54.226445 | -7.788098 | 8.8125e-06 | 0.000868
9.6125e-06 | 2.557402e-06 | 9.301982e-06 | 2.479918e-06 | 0.126497 | -0.661276 | 6.927502 | 6.958992 | 55.01294 | -10.475957 | 9.6125e-06 | 0.000923
1.04125e-05 | 2.742965e-06 | 1.012519e-05 | 2.617635e-06 | 0.137692 | -0.480043 | 7.654168 | 7.669206 | 55.698395 | -15.944742 | 1.04125e-05 | 0.00099
1.12125e-05 | 2.860538e-06 | 1.102115e-05 | 2.760284e-06 | 0.149879 | -0.254062 | 8.430731 | 8.434558 | 56.275875 | -33.183693 | 1.12125e-05 | 0.001032
1.20125e-05 | 3.004129e-06 | 1.199658e-05 | 2.907938e-06 | 0.163143 | 0.021552 | 9.257151 | 9.257176 | 56.742727 | 429.535241 | 1.20125e-05 | 0.001084
1.28125e-05 | 3.14252e-06 | 1.30584e-05 | 3.060603e-06 | 0.177579 | 0.351872 | 10.13327 | 10.139377 | 57.097917 | 28.798156 | 1.28125e-05 | 0.001134
1.44125e-05 | 3.266775e-06 | 1.421407e-05 | 3.21827e-06 | 0.193295 | 0.742018 | 11.058031 | 11.082898 | 57.336584 | 14.902654 | 1.44125e-05 | 0.001179
1.60125e-05 | 3.336616e-06 | 1.547192e-05 | 3.380948e-06 | 0.210404 | 1.196952 | 12.029754 | 12.089155 | 57.45697 | 10.050324 | 1.60125e-05 | 0.001204
1.76125e-05 | 3.470968e-06 | 1.684105e-05 | 3.548644e-06 | 0.229022 | 1.721718 | 13.046882 | 13.159994 | 57.46182 | 7.577826 | 1.76125e-05 | 0.001253
1.92125e-05 | 3.597914e-06 | 1.833154e-05 | 3.721375e-06 | 0.249291 | 2.321182 | 14.106695 | 14.296389 | 57.348144 | 6.077374 | 1.92125e-05 | 0.001299
2.08125e-05 | 3.719827e-06 | 1.99538e-05 | 3.899081e-06 | 0.271354 | 2.999913 | 15.206146 | 15.499237 | 57.118164 | 5.068862 | 2.08125e-05 | 0.001343
2.24125e-05 | 3.87588e-06 | 2.171999e-05 | 4.081786e-06 | 0.295368 | 3.762256 | 16.341695 | 16.769185 | 56.773931 | 4.343589 | 2.24125e-05 | 0.001399
2.40125e-05 | 4.100513e-06 | 2.364202e-05 | 4.269369e-06 | 0.321505 | 4.612381 | 17.509599 | 18.106908 | 56.319164 | 3.796217 | 2.40125e-05 | 0.00148
2.56125e-05 | 4.403728e-06 | 2.573433e-05 | 4.461844e-06 | 0.349962 | 5.553781 | 18.704895 | 19.511986 | 55.754515 | 3.367957 | 2.56125e-05 | 0.001589
2.88125e-05 | 4.736346e-06 | 2.801192e-05 | 4.659145e-06 | 0.380934 | 6.589539 | 19.922719 | 20.984202 | 55.086187 | 3.023386 | 2.88125e-05 | 0.001709
3.20125e-05 | 5.002107e-06 | 3.049078e-05 | 4.86117e-06 | 0.414645 | 7.722322 | 21.15773 | 22.522962 | 54.318651 | 2.739814 | 3.20125e-05 | 0.001805
3.52125e-05 | 5.227323e-06 | 3.318952e-05 | 5.067901e-06 | 0.45134 | 8.954278 | 22.404309 | 24.127415 | 53.457347 | 2.502079 | 3.52125e-05 | 0.001887
3.84125e-05 | 5.376007e-06 | 3.612672e-05 | 5.279187e-06 | 0.491286 | 10.286767 | 23.656239 | 25.796031 | 52.5072 | 2.299677 | 3.84125e-05 | 0.00194
4.16125e-05 | 5.557572e-06 | 3.932386e-05 | 5.494955e-06 | 0.534766 | 11.720347 | 24.907051 | 27.526855 | 51.474564 | 2.125112 | 4.16125e-05 | 0.002006
4.48125e-05 | 5.811597e-06 | 4.280412e-05 | 5.715105e-06 | 0.582086 | 13.255485 | 26.150882 | 29.318535 | 50.36801 | 1.972835 | 4.48125e-05 | 0.002098
4.80125e-05 | 6.082326e-06 | 4.659204e-05 | 5.939491e-06 | 0.633607 | 14.891342 | 27.380639 | 31.168116 | 49.191549 | 1.838695 | 4.80125e-05 | 0.002195
5.12125e-05 | 6.316351e-06 | 5.071546e-05 | 6.168018e-06 | 0.689682 | 16.626424 | 28.589815 | 33.072881 | 47.953843 | 1.719541 | 5.12125e-05 | 0.00228
5.76125e-05 | 6.596718e-06 | 5.52035e-05 | 6.400517e-06 | 0.750711 | 18.458892 | 29.772125 | 35.030132 | 46.66258 | 1.612888 | 5.76125e-05 | 0.002381
6.40125e-05 | 6.894073e-06 | 6.008947e-05 | 6.636891e-06 | 0.817145 | 20.386141 | 30.921192 | 37.036669 | 45.324471 | 1.516775 | 6.40125e-05 | 0.002488
7.04125e-05 | 7.159228e-06 | 6.54067e-05 | 6.876897e-06 | 0.889463 | 22.404623 | 32.030663 | 39.088752 | 43.946437 | 1.429645 | 7.04125e-05 | 0.002584
7.68125e-05 | 7.446794e-06 | 7.119502e-05 | 7.120444e-06 | 0.968179 | 24.510556 | 33.094913 | 41.183014 | 42.536566 | 1.350231 | 7.68125e-05 | 0.002688
8.32125e-05 | 7.710988e-06 | 7.749664e-05 | 7.367373e-06 | 1.053875 | 26.698954 | 34.107947 | 43.314965 | 41.10068 | 1.277501 | 8.32125e-05 | 0.002783
8.96125e-05 | 7.912305e-06 | 8.435433e-05 | 7.617404e-06 | 1.147144 | 28.964625 | 35.06479 | 45.480644 | 39.646832 | 1.210607 | 8.96125e-05 | 0.002856
9.60125e-05 | 8.149743e-06 | 9.182028e-05 | 7.870453e-06 | 1.248666 | 31.301794 | 35.960624 | 47.675663 | 38.181272 | 1.148836 | 9.60125e-05 | 0.002941
0.000102 | 8.441563e-06 | 9.994629e-05 | 8.126254e-06 | 1.359163 | 33.704661 | 36.791491 | 49.896072 | 36.710886 | 1.091585 | 0.000102 | 0.003047
0.000115 | 8.704845e-06 | 0.000109 | 8.384632e-06 | 1.479451 | 36.166481 | 37.553413 | 52.137062 | 35.240806 | 1.038349 | 0.000115 | 0.003142
0.000128 | 9.047534e-06 | 0.000118 | 8.645345e-06 | 1.610378 | 38.680736 | 38.243563 | 54.394572 | 33.777525 | 0.988698 | 0.000128 | 0.003265
0.000141 | 9.390449e-06 | 0.000129 | 8.908248e-06 | 1.752909 | 41.240014 | 38.859075 | 56.663626 | 32.325478 | 0.942266 | 0.000141 | 0.003389
0.000154 | 9.671303e-06 | 0.00014 | 9.173024e-06 | 1.90804 | 43.836912 | 39.398122 | 58.939689 | 30.890172 | 0.898743 | 0.000154 | 0.003491
0.000166 | 9.922049e-06 | 0.000153 | 9.43958e-06 | 2.076876 | 46.464986 | 39.859843 | 61.219295 | 29.476618 | 0.857847 | 0.000166 | 0.003581
0.000179 | 1.012131e-05 | 0.000166 | 9.707539e-06 | 2.260703 | 49.116082 | 40.242868 | 63.49707 | 28.08731 | 0.819342 | 0.000179 | 0.003653
0.000192 | 1.031577e-05 | 0.000181 | 9.976783e-06 | 2.460756 | 51.78323 | 40.547613 | 65.769383 | 26.727303 | 0.783026 | 0.000192 | 0.003723
0.000205 | 1.057412e-05 | 0.000197 | 1.024707e-05 | 2.678516 | 54.459596 | 40.774534 | 68.03242 | 25.399296 | 0.748712 | 0.000205 | 0.003816
0.00023 | 1.088152e-05 | 0.000214 | 1.051808e-05 | 2.915569 | 57.138275 | 40.924649 | 70.282355 | 24.105877 | 0.716239 | 0.00023 | 0.003927
0.000256 | 1.120436e-05 | 0.000233 | 1.07897e-05 | 3.173627 | 59.811781 | 40.999329 | 72.514785 | 22.849186 | 0.685472 | 0.000256 | 0.004044
0.000282 | 1.151272e-05 | 0.000254 | 1.106165e-05 | 3.454451 | 62.474623 | 41.001246 | 74.727376 | 21.632199 | 0.656286 | 0.000282 | 0.004155
0.000307 | 1.17792e-05 | 0.000277 | 1.133368e-05 | 3.76019 | 65.120494 | 40.932574 | 76.916541 | 20.455495 | 0.628567 | 0.000307 | 0.004251
0.000333 | 1.201822e-05 | 0.000301 | 1.16056e-05 | 4.092993 | 67.743348 | 40.796382 | 79.079113 | 19.320609 | 0.60222 | 0.000333 | 0.004338
0.000358 | 1.22139e-05 | 0.000328 | 1.187715e-05 | 4.455208 | 70.338133 | 40.596232 | 81.212726 | 18.228717 | 0.577158 | 0.000358 | 0.004408
0.000384 | 1.242287e-05 | 0.000357 | 1.214814e-05 | 4.849475 | 72.900359 | 40.33585 | 83.315323 | 17.180276 | 0.553301 | 0.000384 | 0.004484
0.00041 | 1.26621e-05 | 0.000388 | 1.241842e-05 | 5.278685 | 75.425065 | 40.019066 | 85.384226 | 16.175284 | 0.53058 | 0.00041 | 0.00457
0.000461 | 1.293869e-05 | 0.000423 | 1.268764e-05 | 5.745799 | 77.908916 | 39.650462 | 87.418295 | 15.214299 | 0.508934 | 0.000461 | 0.00467
0.000512 | 1.324528e-05 | 0.00046 | 1.295571e-05 | 6.254301 | 80.348382 | 39.234288 | 89.415836 | 14.296696 | 0.488302 | 0.000512 | 0.004781
0.000563 | 1.353399e-05 | 0.000501 | 1.322246e-05 | 6.807802 | 82.740809 | 38.775278 | 91.375947 | 13.42224 | 0.468635 | 0.000563 | 0.004885
0.000614 | 1.376583e-05 | 0.000545 | 1.348767e-05 | 7.410356 | 85.083107 | 38.278013 | 93.29706 | 12.590091 | 0.44989 | 0.000614 | 0.004968
0.000666 | 1.398859e-05 | 0.000593 | 1.375113e-05 | 8.066089 | 87.374252 | 37.747622 | 95.17953 | 11.799961 | 0.432022 | 0.000666 | 0.005049
0.000717 | 1.41824e-05 | 0.000646 | 1.401274e-05 | 8.78001 | 89.611958 | 37.18857 | 97.022125 | 11.050344 | 0.414996 | 0.000717 | 0.005119
0.000768 | 1.437976e-05 | 0.000703 | 1.427236e-05 | 9.55693 | 91.796228 | 36.60606 | 98.825863 | 10.340755 | 0.398775 | 0.000768 | 0.00519
0.000819 | 1.461049e-05 | 0.000765 | 1.452985e-05 | 10.402842 | 93.925797 | 36.004509 | 100.590158 | 9.669489 | 0.383329 | 0.000819 | 0.005273
0.000922 | 1.487175e-05 | 0.000833 | 1.478507e-05 | 11.323501 | 96.000719 | 35.388925 | 102.315757 | 9.0357 | 0.368632 | 0.000922 | 0.005368
0.001024 | 1.514986e-05 | 0.000906 | 1.503792e-05 | 12.325624 | 98.021312 | 34.763871 | 104.003386 | 8.437982 | 0.354656 | 0.001024 | 0.005468
0.001126 | 1.543069e-05 | 0.000987 | 1.528833e-05 | 13.416414 | 99.98825 | 34.133871 | 105.654017 | 7.874982 | 0.341379 | 0.001126 | 0.005569
0.001229 | 1.567275e-05 | 0.001074 | 1.553618e-05 | 14.603718 | 101.902613 | 33.50331 | 107.268888 | 7.345314 | 0.328778 | 0.001229 | 0.005657
0.001331 | 1.588935e-05 | 0.001169 | 1.578148e-05 | 15.896116 | 103.765644 | 32.876408 | 108.849286 | 6.84754 | 0.316833 | 0.001331 | 0.005735
0.001434 | 1.607934e-05 | 0.001272 | 1.602412e-05 | 17.302836 | 105.579218 | 32.257268 | 110.397023 | 6.380285 | 0.305527 | 0.001434 | 0.005803
0.001536 | 1.627416e-05 | 0.001385 | 1.626416e-05 | 18.834204 | 107.345112 | 31.649721 | 111.913707 | 5.942046 | 0.294841 | 0.001536 | 0.005874
0.001638 | 1.648987e-05 | 0.001508 | 1.650153e-05 | 20.501148 | 109.06516 | 31.057544 | 113.40097 | 5.531445 | 0.284761 | 0.001638 | 0.005952
0.001843 | 1.674302e-05 | 0.001641 | 1.673622e-05 | 22.315355 | 110.741925 | 30.484359 | 114.861091 | 5.147177 | 0.275274 | 0.001843 | 0.006043
0.002048 | 1.703018e-05 | 0.001786 | 1.696834e-05 | 24.290078 | 112.378335 | 29.933448 | 116.29661 | 4.787824 | 0.266363 | 0.002048 | 0.006147
0.002253 | 1.732699e-05 | 0.001944 | 1.71979e-05 | 26.440018 | 113.976577 | 29.407905 | 117.709324 | 4.451938 | 0.258017 | 0.002253 | 0.006254
0.002458 | 1.759009e-05 | 0.002116 | 1.742494e-05 | 28.779977 | 115.539464 | 28.910875 | 119.101664 | 4.138352 | 0.250225 | 0.002458 | 0.006349
0.002662 | 1.782201e-05 | 0.002304 | 1.764964e-05 | 31.326708 | 117.070395 | 28.44517 | 120.476574 | 3.84581 | 0.242975 | 0.002662 | 0.006432
0.002867 | 1.800495e-05 | 0.002507 | 1.787199e-05 | 34.099251 | 118.572235 | 28.01334 | 121.836457 | 3.572995 | 0.236255 | 0.002867 | 0.006498
0.003072 | 1.819399e-05 | 0.002729 | 1.809221e-05 | 37.117243 | 120.047879 | 27.617943 | 123.183782 | 3.318775 | 0.230058 | 0.003072 | 0.006567
0.003277 | 1.841232e-05 | 0.002971 | 1.831041e-05 | 40.401883 | 121.500907 | 27.261372 | 124.521696 | 3.082077 | 0.224372 | 0.003277 | 0.006645
0.003686 | 1.867884e-05 | 0.003234 | 1.852681e-05 | 43.977641 | 122.934091 | 26.945744 | 125.852548 | 2.861739 | 0.219189 | 0.003686 | 0.006742
0.004096 | 1.897788e-05 | 0.00352 | 1.874155e-05 | 47.869022 | 124.35143 | 26.673239 | 127.179951 | 2.656832 | 0.214499 | 0.004096 | 0.00685
0.004506 | 1.927319e-05 | 0.003832 | 1.895485e-05 | 52.106016 | 125.755617 | 26.445664 | 128.506219 | 2.466245 | 0.210294 | 0.004506 | 0.006956
0.004915 | 1.951761e-05 | 0.004171 | 1.916698e-05 | 56.71735 | 127.149938 | 26.264977 | 129.83434 | 2.289147 | 0.206567 | 0.004915 | 0.007044
0.005325 | 1.973336e-05 | 0.00454 | 1.937817e-05 | 61.735999 | 128.538376 | 26.132958 | 131.168005 | 2.12466 | 0.203309 | 0.005325 | 0.007122
0.005734 | 1.989993e-05 | 0.004942 | 1.958871e-05 | 67.200563 | 129.923446 | 26.051141 | 132.509485 | 1.971851 | 0.200511 | 0.005734 | 0.007182
0.006144 | 2.006868e-05 | 0.005379 | 1.979892e-05 | 73.14731 | 131.308988 | 26.021275 | 133.862456 | 1.830039 | 0.198168 | 0.006144 | 0.007243
0.006554 | 2.027473e-05 | 0.005855 | 2.000912e-05 | 79.621367 | 132.697891 | 26.044806 | 135.229665 | 1.698409 | 0.196271 | 0.006554 | 0.007318
0.007373 | 2.053433e-05 | 0.006373 | 2.021964e-05 | 86.667534 | 134.09358 | 26.123291 | 136.614474 | 1.576305 | 0.194814 | 0.007373 | 0.007411
0.008192 | 2.083028e-05 | 0.006937 | 2.043085e-05 | 94.33734 | 135.499351 | 26.258197 | 138.020169 | 1.463049 | 0.193788 | 0.008192 | 0.007518
0.009011 | 2.113757e-05 | 0.007551 | 2.064316e-05 | 102.686457 | 136.918211 | 26.45095 | 139.44981 | 1.358016 | 0.193188 | 0.009011 | 0.007629
0.00983 | 2.140353e-05 | 0.008219 | 2.085698e-05 | 111.773829 | 138.35335 | 26.703008 | 140.906707 | 1.260641 | 0.193006 | 0.00983 | 0.007725
0.01065 | 2.165032e-05 | 0.008947 | 2.107275e-05 | 121.664877 | 139.808088 | 27.015857 | 142.394375 | 1.170382 | 0.193235 | 0.01065 | 0.007814
0.011469 | 2.185419e-05 | 0.009738 | 2.129096e-05 | 132.432093 | 141.28543 | 27.390962 | 143.916078 | 1.086716 | 0.19387 | 0.011469 | 0.007888
0.012288 | 2.205867e-05 | 0.0106 | 2.151213e-05 | 144.152242 | 142.788437 | 27.829826 | 145.475211 | 1.009178 | 0.194903 | 0.012288 | 0.007961
0.013107 | 2.227478e-05 | 0.011538 | 2.173673e-05 | 156.909459 | 144.320281 | 28.334035 | 147.075359 | 0.937326 | 0.196327 | 0.013107 | 0.008039
0.014746 | 2.251687e-05 | 0.012559 | 2.196534e-05 | 170.796548 | 145.883968 | 28.905203 | 148.720015 | 0.870744 | 0.198138 | 0.014746 | 0.008127
0.016384 | 2.279121e-05 | 0.013671 | 2.219858e-05 | 185.913239 | 147.482415 | 29.544983 | 150.412662 | 0.809048 | 0.200329 | 0.016384 | 0.008226
0.018022 | 2.31063e-05 | 0.014881 | 2.243698e-05 | 202.367228 | 149.118621 | 30.255114 | 152.156942 | 0.751885 | 0.202893 | 0.018022 | 0.00834
0.019661 | 2.341303e-05 | 0.016198 | 2.268129e-05 | 220.276555 | 150.79564 | 31.037458 | 153.956646 | 0.698924 | 0.205825 | 0.019661 | 0.00845
0.021299 | 2.374778e-05 | 0.017631 | 2.293205e-05 | 239.770481 | 152.516543 | 31.894001 | 155.815671 | 0.649853 | 0.209118 | 0.021299 | 0.008571
0.022938 | 2.403584e-05 | 0.019192 | 2.31901e-05 | 260.99002 | 154.28421 | 32.82678 | 157.737804 | 0.604383 | 0.212768 | 0.022938 | 0.008675
0.024576 | 2.430509e-05 | 0.02089 | 2.345618e-05 | 284.086072 | 156.101833 | 33.838043 | 159.727253 | 0.56225 | 0.216769 | 0.024576 | 0.008772
0.026214 | 2.457385e-05 | 0.022739 | 2.373097e-05 | 309.227042 | 157.972568 | 34.930222 | 161.788296 | 0.523202 | 0.221116 | 0.026214 | 0.008869
0.029491 | 2.487937e-05 | 0.024751 | 2.401544e-05 | 336.595911 | 159.899064 | 36.105682 | 163.924772 | 0.487008 | 0.225803 | 0.029491 | 0.00898
0.032768 | 2.52096e-05 | 0.026942 | 2.431038e-05 | 366.383327 | 161.884682 | 37.367122 | 166.141362 | 0.453463 | 0.230826 | 0.032768 | 0.009099
0.036045 | 2.559014e-05 | 0.029326 | 2.46168e-05 | 398.807564 | 163.932306 | 38.717342 | 168.442375 | 0.422365 | 0.236179 | 0.036045 | 0.009236
0.039322 | 2.596113e-05 | 0.031922 | 2.493563e-05 | 434.097605 | 166.045896 | 40.159708 | 170.833374 | 0.393537 | 0.241859 | 0.039322 | 0.00937
0.042598 | 2.631787e-05 | 0.034746 | 2.526785e-05 | 472.521967 | 168.227519 | 41.697141 | 173.31806 | 0.366794 | 0.247862 | 0.042598 | 0.009499
0.045875 | 2.657501e-05 | 0.037821 | 2.561466e-05 | 514.336063 | 170.481236 | 43.333224 | 175.902302 | 0.341999 | 0.254182 | 0.045875 | 0.009592
0.049152 | 2.68746e-05 | 0.041169 | 2.597722e-05 | 559.854826 | 172.810246 | 45.071818 | 178.591293 | 0.318996 | 0.260817 | 0.049152 | 0.0097
0.052429 | 2.72393e-05 | 0.044812 | 2.635665e-05 | 609.403903 | 175.217463 | 46.916633 | 181.389994 | 0.297652 | 0.267762 | 0.052429 | 0.009831
0.058982 | 2.771143e-05 | 0.048778 | 2.675432e-05 | 663.328096 | 177.707299 | 48.872281 | 184.305138 | 0.277849 | 0.275016 | 0.058982 | 0.010002
0.065536 | 2.832606e-05 | 0.053095 | 2.717169e-05 | 722.03585 | 180.282958 | 50.943404 | 187.342401 | 0.259464 | 0.282575 | 0.065536 | 0.010224
0.07209 | 2.898312e-05 | 0.057794 | 2.761017e-05 | 785.942732 | 182.947447 | 53.134432 | 190.507313 | 0.242393 | 0.290435 | 0.07209 | 0.010461
0.078643 | 2.956247e-05 | 0.062908 | 2.807129e-05 | 855.490269 | 185.705572 | 55.450966 | 193.807557 | 0.226546 | 0.298596 | 0.078643 | 0.01067
0.085197 | 3.019009e-05 | 0.068476 | 2.855681e-05 | 931.204503 | 188.560438 | 57.898454 | 197.249258 | 0.211822 | 0.307055 | 0.085197 | 0.010896
0.09175 | 3.06457e-05 | 0.074536 | 2.906849e-05 | 1013.609928 | 191.516665 | 60.483017 | 200.840305 | 0.198144 | 0.315811 | 0.09175 | 0.011061
0.098304 | 3.107494e-05 | 0.081132 | 2.960826e-05 | 1103.315351 | 194.578061 | 63.211041 | 204.588019 | 0.18543 | 0.324862 | 0.098304 | 0.011216
0.104858 | 3.165765e-05 | 0.088312 | 3.01782e-05 | 1200.957291 | 197.74909 | 66.089402 | 208.500627 | 0.173612 | 0.334208 | 0.104858 | 0.011426
0.117965 | 3.242935e-05 | 0.096128 | 3.078051e-05 | 1307.243245 | 201.034293 | 69.125565 | 212.58676 | 0.162622 | 0.34385 | 0.117965 | 0.011705
0.131072 | 3.344172e-05 | 0.104636 | 3.141763e-05 | 1422.942708 | 204.437916 | 72.32721 | 216.854991 | 0.152399 | 0.353786 | 0.131072 | 0.01207
0.144179 | 3.465991e-05 | 0.113895 | 3.209187e-05 | 1548.87684 | 207.964619 | 75.702567 | 221.314621 | 0.142887 | 0.364017 | 0.144179 | 0.01251
0.157286 | 3.492628e-05 | 0.123976 | 3.280629e-05 | 1685.946436 | 211.619427 | 79.260643 | 225.975732 | 0.134035 | 0.374543 | 0.157286 | 0.012606
0.170394 | 3.659174e-05 | 0.134946 | 3.356355e-05 | 1835.139999 | 215.408067 | 83.011504 | 230.849615 | 0.125794 | 0.385369 | 0.170394 | 0.013207
0.183501 | 4.031019e-05 | 0.14689 | 3.436717e-05 | 1997.556829 | 219.335499 | 86.965447 | 235.947134 | 0.118118 | 0.396495 | 0.183501 | 0.014549
0.399815 | 4.696153e-05 | 0.15989 | 3.522037e-05 | 2174.356349 | 223.406426 | 91.132852 | 241.279149 | 0.110966 | 0.407924 | 0.399815 | 0.01695
0.599722 | 5.55919e-05 | 0.17404 | 3.612695e-05 | 2366.77436 | 227.626953 | 95.525515 | 246.85857 | 0.104302 | 0.419658 | 0.599722 | 0.020064
0.79963 | 6.531727e-05 | 0.189441 | 3.709089e-05 | 2576.207617 | 232.004396 | 100.157203 | 252.700426 | 0.09809 | 0.431704 | 0.79963 | 0.023575
0.999537 | 7.426415e-05 | 0.206208 | 3.811684e-05 | 2804.234378 | 236.54266 | 105.040333 | 258.816348 | 0.092295 | 0.444065 | 0.999537 | 0.026804
1.19944 | 8.327694e-05 | 0.224456 | 3.920931e-05 | 3052.393895 | 241.249271 | 110.189543 | 265.222447 | 0.08689 | 0.456746 | 1.19944 | 0.030057
1.39935 | 9.242378e-05 | 0.24432 | 4.037359e-05 | 3322.51872 | 246.131035 | 115.620875 | 271.935054 | 0.081846 | 0.469753 | 1.39935 | 0.033358
1.59926 | 0.000102 | 0.265944 | 4.161551e-05 | 3616.571691 | 251.193894 | 121.350419 | 278.970064 | 0.077137 | 0.483095 | 1.59926 | 0.036722
1.79917 | 0.000111 | 0.289482 | 4.294107e-05 | 3936.62129 | 256.446051 | 127.396629 | 286.34678 | 0.072739 | 0.496778 | 1.79917 | 0.04016
1.99907 | 0.000121 | 0.315097 | 4.435674e-05 | 4285.03296 | 261.893954 | 133.778356 | 294.083477 | 0.06863 | 0.510811 | 1.99907 | 0.043673
2.19898 | 0.000131 | 0.342986 | 4.587052e-05 | 4664.270835 | 267.54439 | 140.51524 | 302.199493 | 0.06479 | 0.525203 | 2.19898 | 0.047178
2.39889 | 0.000142 | 0.373341 | 4.748998e-05 | 5077.004668 | 273.407477 | 147.630949 | 310.7194 | 0.061201 | 0.539967 | 2.39889 | 0.051183
2.5988 | 0.00015 | 0.406379 | 4.922389e-05 | 5526.353267 | 279.489285 | 155.148319 | 319.664295 | 0.057844 | 0.555114 | 2.5988 | 0.054062
2.7987 | 0.000161 | 0.44234 | 5.108203e-05 | 6015.435706 | 285.797847 | 163.091917 | 329.058327 | 0.054702 | 0.570655 | 2.7987 | 0.058161
2.99861 | 0.000172 | 0.481492 | 5.307547e-05 | 6547.73035 | 292.344677 | 171.491555 | 338.931798 | 0.051763 | 0.586607 | 2.99861 | 0.062017
3.19852 | 0.000181 | 0.524098 | 5.521493e-05 | 7127.295143 | 299.133975 | 180.373634 | 349.307576 | 0.04901 | 0.602986 | 3.19852 | 0.065326
3.39843 | 0.000193 | 0.57048 | 5.751404e-05 | 7757.971037 | 306.179056 | 189.772166 | 360.220889 | 0.046432 | 0.619808 | 3.39843 | 0.06959
3.59833 | 0.000203 | 0.620972 | 5.99869e-05 | 8444.605596 | 313.485552 | 199.71931 | 371.70014 | 0.044016 | 0.637093 | 3.59833 | 0.073195
3.79824 | 0.000214 | 0.675926 | 6.264854e-05 | 9191.883056 | 321.065414 | 210.253007 | 383.782916 | 0.041752 | 0.65486 | 3.79824 | 0.077121
3.99815 | 0.000225 | 0.735747 | 6.551663e-05 | 10005.37 | 328.92679 | 221.412255 | 396.505006 | 0.039629 | 0.673135 | 3.99815 | 0.081149
4.19806 | 0.000233 | 0.800855 | 6.860967e-05 | 10890.84 | 337.080429 | 233.240318 | 409.907625 | 0.037638 | 0.691943 | 4.19806 | 0.083952
4.39796 | 0.000246 | 0.87173 | 7.194927e-05 | 11854.76 | 345.533218 | 245.780552 | 424.029815 | 0.035769 | 0.711308 | 4.39796 | 0.088631
4.59787 | 0.000256 | 0.948879 | 7.555858e-05 | 12903.79 | 354.299458 | 259.086113 | 438.923365 | 0.034015 | 0.731263 | 4.59787 | 0.092265
4.79778 | 0.000265 | 1.032867 | 7.946378e-05 | 14045.93 | 363.384059 | 273.207042 | 454.631787 | 0.032368 | 0.751841 | 4.79778 | 0.095583
4.99768 | 0.000276 | 1.124273 | 8.369249e-05 | 15288.95 | 372.797703 | 288.20037 | 471.208638 | 0.03082 | 0.773074 | 4.99768 | 0.099735
5.19759 | 0.000286 | 1.223773 | 8.827733e-05 | 16641.85 | 382.553209 | 304.132399 | 488.716148 | 0.029367 | 0.795007 | 5.19759 | 0.103204
5.3975 | 0.000298 | 1.33207 | 9.325321e-05 | 18114.79 | 392.654718 | 321.066351 | 507.209355 | 0.028 | 0.817681 | 5.3975 | 0.107659
5.59741 | 0.00031 | 1.449945 | 9.865967e-05 | 19717.85244 | 403.114107 | 339.076827 | 526.758083 | 0.026715 | 0.841144 | 5.59741 | 0.111748
5.79732 | 0.000319 | 1.578265 | 0.000105 | 21462.89 | 413.937173 | 358.240921 | 547.430855 | 0.025506 | 0.865448 | 5.79732 | 0.115137
5.99722 | 0.000331 | 1.717958 | 0.000111 | 23362.24 | 425.133508 | 378.645794 | 569.307594 | 0.024369 | 0.890651 | 5.99722 | 0.119495
6.19713 | 0.000341 | 1.869976 | 0.000118 | 25429.85 | 436.70717 | 400.38173 | 592.468297 | 0.023298 | 0.91682 | 6.19713 | 0.122927
6.39704 | 0.000351 | 2.035476 | 0.000126 | 27680.34 | 448.664167 | 423.548783 | 617.003328 | 0.02229 | 0.944022 | 6.39704 | 0.126609
6.59694 | 0.000362 | 2.215627 | 0.000134 | 30130 | 461.010062 | 448.258073 | 643.01289 | 0.021341 | 0.972339 | 6.59694 | 0.130761
6.79685 | 0.000371 | 2.411701 | 0.000143 | 32796.8 | 473.741205 | 474.620407 | 670.593215 | 0.020447 | 1.001856 | 6.79685 | 0.133996
6.99676 | 0.000385 | 2.625127 | 0.000153 | 35699.08 | 486.863285 | 502.76877 | 699.865912 | 0.019605 | 1.032669 | 6.99676 | 0.138949
7.19667 | 0.000398 | 2.85745 | 0.000164 | 38858.6 | 500.369428 | 532.838305 | 730.948851 | 0.01881 | 1.06489 | 7.19667 | 0.14353
7.39657 | 0.000404 | 3.110369 | 0.000176 | 42297.57 | 514.253294 | 564.976718 | 763.97326 | 0.018062 | 1.098635 | 7.39657 | 0.145918
7.59648 | 0.00042 | 3.385611 | 0.000189 | 46040.53 | 528.512013 | 599.357082 | 799.095651 | 0.017356 | 1.134046 | 7.59648 | 0.151459
7.79639 | 0.00043 | 3.685224 | 0.000204 | 50115.76 | 543.121535 | 636.144629 | 836.457406 | 0.016691 | 1.171275 | 7.79639 | 0.155299
7.9963 | 0.00044 | 4.011373 | 0.00022 | 54550.78 | 558.070978 | 675.539898 | 876.240476 | 0.016063 | 1.210491 | 7.9963 | 0.158942
8.1962 | 0.000449 | 4.366402 | 0.000238 | 59378.73 | 573.329883 | 717.746901 | 918.622756 | 0.015471 | 1.251892 | 8.1962 | 0.161967
8.39611 | 0.000458 | 4.75277 | 0.000257 | 64633.24 | 588.872356 | 763.000938 | 963.815897 | 0.014912 | 1.295698 | 8.39611 | 0.165387
8.59602 | 0.000472 | 5.173429 | 0.000279 | 70352.85 | 604.661745 | 811.559146 | 1012.049442 | 0.014385 | 1.34217 | 8.59602 | 0.170343
8.79593 | 0.000484 | 5.631304 | 0.000303 | 76579.07248 | 620.655103 | 863.705689 | 1063.578993 | 0.013889 | 1.391603 | 8.79593 | 0.174522
8.99583 | 0.000486 | 6.129594 | 0.00033 | 83357.08 | 636.79888 | 919.748837 | 1118.682589 | 0.01342 | 1.444332 | 8.99583 | 0.175497
9.19574 | 0.000498 | 6.67206 | 0.00036 | 90734.61 | 653.038267 | 980.039966 | 1177.683027 | 0.012979 | 1.500739 | 9.19574 | 0.179722
9.39565 | 0.000506 | 7.262602 | 0.000393 | 98763.55 | 669.331616 | 1045.017273 | 1240.993921 | 0.012565 | 1.561285 | 9.39565 | 0.182652
9.59555 | 0.000513 | 7.905303 | 0.00043 | 107504 | 685.638077 | 1115.199019 | 1309.109784 | 0.012177 | 1.626513 | 9.59555 | 0.185191
9.79546 | 0.000518 | 8.604928 | 0.000471 | 117018.7 | 701.943891 | 1191.230722 | 1382.662598 | 0.011816 | 1.697046 | 9.79546 | 0.18703
9.99537 | 0.000532 | 9.366467 | 0.000518 | 127373.8 | 718.312992 | 1274.024358 | 1462.57021 | 0.011483 | 1.773634 | 9.99537 | 0.192126