## 020-24A-Tscan_0_2mean-b_MR
MicroRheology Analysis v9.2.8
2018-10-02 17:20
Correlation Mode: | Cross
Geometry: | Transmission
Multi-Tau Duration (s): | 120
Echo Duration (s): | 60
Wavelength (nm): | 685
Temperature (ｰC): | 35.01
Cuvette Thickness (mm): | 10
Absorption Length (mm): | Inf
Solvent: | Water
Solvent Refractive Index: | 1.329
Particle Radius (nm): | 465
Mean Count Rate (kHz): | 174.1
l* (microns): | 993.51
Lag Time (s) | Mean Square Displacement (micron^2) | Fit Lag Time (s) | Mean Square Displacement Fit (micron^2) | Frequency(rad/s) | G1 (Pa) | G2 (Pa) | G* (Pa) | Complex Viscosity (Pa s) | Loss Tangent (-) | Time (s) | Creep Compliance (1/Pa)
7.2125e-06 | 2.835359e-06 | 7.212565e-06 | 2.790246e-06 | 0.238202 | -0.395433 | 2.483521 | 2.514805 | 10.557429 | -6.280514 | 7.2125e-06 | 0.000974
8.0125e-06 | 3.021258e-06 | 7.946416e-06 | 2.962846e-06 | 0.262437 | -0.486449 | 2.748649 | 2.791362 | 10.636317 | -5.650435 | 8.0125e-06 | 0.001037
8.8125e-06 | 3.194845e-06 | 8.75484e-06 | 3.13931e-06 | 0.28914 | -0.579334 | 3.050388 | 3.104915 | 10.738432 | -5.265335 | 8.8125e-06 | 0.001097
9.6125e-06 | 3.356058e-06 | 9.645612e-06 | 3.319573e-06 | 0.318559 | -0.672885 | 3.393776 | 3.459839 | 10.860907 | -5.043621 | 9.6125e-06 | 0.001152
1.04125e-05 | 3.5068e-06 | 1.062701e-05 | 3.503527e-06 | 0.350967 | -0.76541 | 3.784383 | 3.861011 | 11.00108 | -4.944256 | 1.04125e-05 | 0.001204
1.12125e-05 | 3.584533e-06 | 1.170816e-05 | 3.691079e-06 | 0.386675 | -0.854581 | 4.228112 | 4.313611 | 11.155647 | -4.947585 | 1.12125e-05 | 0.001231
1.20125e-05 | 3.750837e-06 | 1.289946e-05 | 3.882207e-06 | 0.426018 | -0.93733 | 4.731181 | 4.823138 | 11.321432 | -5.04751 | 1.20125e-05 | 0.001288
1.28125e-05 | 3.940634e-06 | 1.421171e-05 | 4.0768e-06 | 0.469359 | -1.009804 | 5.30041 | 5.395743 | 11.495994 | -5.248952 | 1.28125e-05 | 0.001353
1.44125e-05 | 4.147265e-06 | 1.565783e-05 | 4.2749e-06 | 0.517119 | -1.067127 | 5.942467 | 6.037522 | 11.675299 | -5.568661 | 1.44125e-05 | 0.001424
1.60125e-05 | 4.249352e-06 | 1.725072e-05 | 4.47638e-06 | 0.56973 | -1.103438 | 6.664448 | 6.755179 | 11.856803 | -6.039714 | 1.60125e-05 | 0.001459
1.76125e-05 | 4.367539e-06 | 1.900598e-05 | 4.681294e-06 | 0.627693 | -1.111702 | 7.473412 | 7.555645 | 12.037161 | -6.722498 | 1.76125e-05 | 0.0015
1.92125e-05 | 4.49874e-06 | 2.09397e-05 | 4.889571e-06 | 0.691557 | -1.083647 | 8.376161 | 8.445967 | 12.212969 | -7.729601 | 1.92125e-05 | 0.001545
2.08125e-05 | 4.631258e-06 | 2.307008e-05 | 5.101198e-06 | 0.76192 | -1.009732 | 9.379005 | 9.433201 | 12.380827 | -9.288609 | 2.08125e-05 | 0.00159
2.24125e-05 | 4.802634e-06 | 2.541734e-05 | 5.316176e-06 | 0.839433 | -0.879132 | 10.487981 | 10.524762 | 12.537943 | -11.929931 | 2.24125e-05 | 0.001649
2.40125e-05 | 5.020976e-06 | 2.800315e-05 | 5.534455e-06 | 0.924842 | -0.679692 | 11.707943 | 11.727656 | 12.680708 | -17.225354 | 2.40125e-05 | 0.001724
2.56125e-05 | 5.290468e-06 | 3.085247e-05 | 5.756068e-06 | 1.018944 | -0.398113 | 13.042469 | 13.048543 | 12.805948 | -32.760738 | 2.56125e-05 | 0.001817
2.88125e-05 | 5.541082e-06 | 3.39914e-05 | 5.980938e-06 | 1.122604 | -0.01999 | 14.494173 | 14.494187 | 12.911224 | -725.069264 | 2.88125e-05 | 0.001903
3.20125e-05 | 5.840421e-06 | 3.744977e-05 | 6.209061e-06 | 1.236816 | 0.470071 | 16.063827 | 16.070703 | 12.993605 | 34.173218 | 3.20125e-05 | 0.002005
3.52125e-05 | 6.069336e-06 | 4.125987e-05 | 6.440387e-06 | 1.362663 | 1.088072 | 17.74997 | 17.783288 | 13.050389 | 16.313226 | 3.52125e-05 | 0.002084
3.84125e-05 | 6.260788e-06 | 4.545774e-05 | 6.674887e-06 | 1.501313 | 1.85033 | 19.549015 | 19.636387 | 13.079478 | 10.565149 | 3.84125e-05 | 0.00215
4.16125e-05 | 6.474886e-06 | 5.008311e-05 | 6.912518e-06 | 1.654055 | 2.773237 | 21.455225 | 21.633713 | 13.079195 | 7.736528 | 4.16125e-05 | 0.002223
4.48125e-05 | 6.694062e-06 | 5.517887e-05 | 7.153185e-06 | 1.822333 | 3.872913 | 23.460475 | 23.778001 | 13.048108 | 6.057579 | 4.48125e-05 | 0.002298
4.80125e-05 | 6.911686e-06 | 6.079285e-05 | 7.396808e-06 | 2.007744 | 5.164628 | 25.553805 | 26.070488 | 12.984965 | 4.94785 | 4.80125e-05 | 0.002373
5.12125e-05 | 7.133697e-06 | 6.697773e-05 | 7.643299e-06 | 2.212021 | 6.662281 | 27.721645 | 28.510973 | 12.889103 | 4.160984 | 5.12125e-05 | 0.002449
5.76125e-05 | 7.387698e-06 | 7.379248e-05 | 7.892586e-06 | 2.437062 | 8.378404 | 29.948747 | 31.098636 | 12.760707 | 3.574517 | 5.76125e-05 | 0.002537
6.40125e-05 | 7.655539e-06 | 8.129937e-05 | 8.144489e-06 | 2.685039 | 10.322969 | 32.216384 | 33.829855 | 12.599392 | 3.120845 | 6.40125e-05 | 0.002629
7.04125e-05 | 7.898849e-06 | 8.957197e-05 | 8.398974e-06 | 2.958202 | 12.503769 | 34.505223 | 36.700881 | 12.406483 | 2.759586 | 7.04125e-05 | 0.002712
7.68125e-05 | 8.124741e-06 | 9.868451e-05 | 8.655787e-06 | 3.259184 | 14.925435 | 36.793238 | 39.705302 | 12.18259 | 2.465137 | 7.68125e-05 | 0.00279
8.32125e-05 | 8.346241e-06 | 0.000109 | 8.914819e-06 | 3.590751 | 17.590054 | 39.058633 | 42.836746 | 11.929747 | 2.220495 | 8.32125e-05 | 0.002866
8.96125e-05 | 8.518181e-06 | 0.00012 | 9.175947e-06 | 3.956136 | 20.495425 | 41.277043 | 46.08532 | 11.649074 | 2.013964 | 8.96125e-05 | 0.002925
9.60125e-05 | 8.733049e-06 | 0.000132 | 9.438867e-06 | 4.358632 | 23.636247 | 43.425462 | 49.441307 | 11.343308 | 1.83724 | 9.60125e-05 | 0.002999
0.000102 | 8.98572e-06 | 0.000145 | 9.703445e-06 | 4.802061 | 27.004227 | 45.481126 | 52.893867 | 11.014826 | 1.684222 | 0.000102 | 0.003085
0.000115 | 9.234427e-06 | 0.00016 | 9.969469e-06 | 5.290646 | 30.586967 | 47.42148 | 56.430127 | 10.666019 | 1.550382 | 0.000115 | 0.003171
0.000128 | 9.508208e-06 | 0.000176 | 1.023671e-05 | 5.828883 | 34.36968 | 49.226563 | 60.037733 | 10.30004 | 1.432267 | 0.000128 | 0.003265
0.000141 | 9.766233e-06 | 0.000194 | 1.050495e-05 | 6.421951 | 38.334152 | 50.877347 | 63.702525 | 9.919497 | 1.327207 | 0.000141 | 0.003353
0.000154 | 9.984441e-06 | 0.000214 | 1.07739e-05 | 7.075355 | 42.459406 | 52.357522 | 67.410023 | 9.527441 | 1.23312 | 0.000154 | 0.003428
0.000166 | 1.019651e-05 | 0.000236 | 1.104336e-05 | 7.795164 | 46.723578 | 53.654261 | 71.146837 | 9.127049 | 1.148334 | 0.000166 | 0.003501
0.000179 | 1.038965e-05 | 0.00026 | 1.131303e-05 | 8.588337 | 51.101977 | 54.756422 | 74.897782 | 8.720871 | 1.071513 | 0.000179 | 0.003567
0.000192 | 1.057307e-05 | 0.000287 | 1.158271e-05 | 9.462146 | 55.56928 | 55.657047 | 78.648915 | 8.311953 | 1.001579 | 0.000192 | 0.00363
0.000205 | 1.079215e-05 | 0.000316 | 1.185216e-05 | 10.424813 | 60.100206 | 56.35234 | 82.387019 | 7.902973 | 0.93764 | 0.000205 | 0.003706
0.00023 | 1.103096e-05 | 0.000348 | 1.212109e-05 | 11.485479 | 64.669215 | 56.841487 | 86.099141 | 7.496348 | 0.878957 | 0.00023 | 0.003788
0.000256 | 1.128566e-05 | 0.000383 | 1.238926e-05 | 12.654114 | 69.250593 | 57.126736 | 89.772539 | 7.094336 | 0.824928 | 0.000256 | 0.003875
0.000282 | 1.154619e-05 | 0.000422 | 1.265646e-05 | 13.941473 | 73.820691 | 57.214006 | 93.396665 | 6.699196 | 0.77504 | 0.000282 | 0.003964
0.000307 | 1.176645e-05 | 0.000465 | 1.292251e-05 | 15.359808 | 78.357415 | 57.111508 | 96.961894 | 6.312702 | 0.728859 | 0.000307 | 0.00404
0.000333 | 1.196408e-05 | 0.000512 | 1.318714e-05 | 16.922589 | 82.839761 | 56.829774 | 100.459192 | 5.936396 | 0.68602 | 0.000333 | 0.004108
0.000358 | 1.21408e-05 | 0.000565 | 1.345022e-05 | 18.644386 | 87.249131 | 56.381822 | 103.881282 | 5.571719 | 0.646216 | 0.000358 | 0.004169
0.000384 | 1.232144e-05 | 0.000622 | 1.37115e-05 | 20.541451 | 91.568498 | 55.782164 | 107.221452 | 5.21976 | 0.609185 | 0.000384 | 0.004231
0.00041 | 1.252397e-05 | 0.000685 | 1.397097e-05 | 22.63122 | 95.784571 | 55.047285 | 110.475733 | 4.881563 | 0.574699 | 0.00041 | 0.0043
0.000461 | 1.276346e-05 | 0.000755 | 1.422845e-05 | 24.93371 | 99.886349 | 54.194114 | 113.641034 | 4.557727 | 0.542558 | 0.000461 | 0.004382
0.000512 | 1.301059e-05 | 0.000832 | 1.448386e-05 | 27.47076 | 103.864008 | 53.240293 | 116.714441 | 4.248679 | 0.512596 | 0.000512 | 0.004467
0.000563 | 1.326409e-05 | 0.000916 | 1.473721e-05 | 30.265465 | 107.712167 | 52.20449 | 119.696364 | 3.954883 | 0.484667 | 0.000563 | 0.004554
0.000614 | 1.347526e-05 | 0.00101 | 1.498847e-05 | 33.344962 | 111.426374 | 51.104505 | 122.586734 | 3.676319 | 0.458639 | 0.000614 | 0.004627
0.000666 | 1.367267e-05 | 0.001112 | 1.523764e-05 | 36.737637 | 115.004935 | 49.958605 | 125.387389 | 3.41305 | 0.434404 | 0.000666 | 0.004695
0.000717 | 1.384636e-05 | 0.001226 | 1.548486e-05 | 40.47543 | 118.448144 | 48.78431 | 128.101021 | 3.164908 | 0.411862 | 0.000717 | 0.004754
0.000768 | 1.403694e-05 | 0.00135 | 1.573021e-05 | 44.593282 | 121.758565 | 47.598552 | 130.731673 | 2.931645 | 0.390926 | 0.000768 | 0.00482
0.000819 | 1.425075e-05 | 0.001488 | 1.597391e-05 | 49.130243 | 124.94 | 46.417288 | 133.283788 | 2.712866 | 0.371517 | 0.000819 | 0.004893
0.000922 | 1.450093e-05 | 0.001639 | 1.621621e-05 | 54.128653 | 127.99798 | 45.255702 | 135.762887 | 2.508152 | 0.353566 | 0.000922 | 0.004979
0.001024 | 1.476922e-05 | 0.001806 | 1.645734e-05 | 59.63566 | 130.9393 | 44.127834 | 138.175128 | 2.316988 | 0.33701 | 0.001024 | 0.005071
0.001126 | 1.504133e-05 | 0.001989 | 1.669767e-05 | 65.703255 | 133.771709 | 43.046651 | 140.527166 | 2.138816 | 0.321792 | 0.001126 | 0.005165
0.001229 | 1.527633e-05 | 0.002192 | 1.693758e-05 | 72.388618 | 136.503103 | 42.024064 | 142.825485 | 1.973038 | 0.307862 | 0.001229 | 0.005245
0.001331 | 1.548774e-05 | 0.002415 | 1.717757e-05 | 79.752849 | 139.143417 | 41.071039 | 145.078326 | 1.819099 | 0.295171 | 0.001331 | 0.005318
0.001434 | 1.566603e-05 | 0.002661 | 1.741816e-05 | 87.86724 | 141.702144 | 40.197045 | 147.293245 | 1.676316 | 0.283673 | 0.001434 | 0.005379
0.001536 | 1.584335e-05 | 0.002931 | 1.765994e-05 | 96.807577 | 144.189164 | 39.41083 | 149.478187 | 1.544075 | 0.273327 | 0.001536 | 0.00544
0.001638 | 1.605308e-05 | 0.003229 | 1.790359e-05 | 106.657706 | 146.614253 | 38.7201 | 151.640976 | 1.421754 | 0.264095 | 0.001638 | 0.005512
0.001843 | 1.62988e-05 | 0.003558 | 1.814984e-05 | 117.508596 | 148.988214 | 38.131701 | 153.79049 | 1.308759 | 0.255938 | 0.001843 | 0.005596
0.002048 | 1.65783e-05 | 0.00392 | 1.839955e-05 | 129.465059 | 151.32062 | 37.651392 | 155.934465 | 1.204452 | 0.248819 | 0.002048 | 0.005692
0.002253 | 1.685411e-05 | 0.004319 | 1.865353e-05 | 142.636545 | 153.621626 | 37.284443 | 158.081414 | 1.108281 | 0.242703 | 0.002253 | 0.005787
0.002458 | 1.710059e-05 | 0.004758 | 1.891278e-05 | 157.147562 | 155.901445 | 37.035293 | 160.24005 | 1.019679 | 0.237556 | 0.002458 | 0.005872
0.002662 | 1.733601e-05 | 0.005242 | 1.917841e-05 | 173.137351 | 158.168947 | 36.907677 | 162.417956 | 0.938087 | 0.233343 | 0.002662 | 0.005952
0.002867 | 1.753915e-05 | 0.005776 | 1.945151e-05 | 190.751402 | 160.433967 | 36.905061 | 164.623939 | 0.863029 | 0.230033 | 0.002867 | 0.006022
0.003072 | 1.775375e-05 | 0.006363 | 1.97334e-05 | 210.159861 | 162.704883 | 37.030158 | 166.86555 | 0.793993 | 0.227591 | 0.003072 | 0.006096
0.003277 | 1.800188e-05 | 0.007011 | 2.002534e-05 | 231.540164 | 164.990767 | 37.285549 | 169.151309 | 0.730548 | 0.225986 | 0.003277 | 0.006181
0.003686 | 1.828472e-05 | 0.007724 | 2.032883e-05 | 255.097499 | 167.300057 | 37.673398 | 171.48934 | 0.67225 | 0.225185 | 0.003686 | 0.006278
0.004096 | 1.859761e-05 | 0.00851 | 2.064549e-05 | 281.0555 | 169.640091 | 38.195496 | 173.886907 | 0.618692 | 0.225156 | 0.004096 | 0.006386
0.004506 | 1.891363e-05 | 0.009376 | 2.097692e-05 | 309.650973 | 172.018753 | 38.853586 | 176.35207 | 0.569519 | 0.225868 | 0.004506 | 0.006494
0.004915 | 1.917484e-05 | 0.01033 | 2.132503e-05 | 341.154825 | 174.443434 | 39.649223 | 178.892628 | 0.524374 | 0.22729 | 0.004915 | 0.006584
0.005325 | 1.941118e-05 | 0.011381 | 2.169177e-05 | 375.863058 | 176.921463 | 40.583949 | 181.516558 | 0.482933 | 0.22939 | 0.005325 | 0.006665
0.005734 | 1.96007e-05 | 0.012539 | 2.207924e-05 | 414.105149 | 179.459427 | 41.659136 | 184.231293 | 0.44489 | 0.232137 | 0.005734 | 0.00673
0.006144 | 1.979666e-05 | 0.013814 | 2.248971e-05 | 456.235863 | 182.064037 | 42.876204 | 187.0446 | 0.409973 | 0.235501 | 0.006144 | 0.006797
0.006554 | 2.003514e-05 | 0.01522 | 2.292581e-05 | 502.651054 | 184.742125 | 44.236764 | 189.964587 | 0.377925 | 0.239451 | 0.006554 | 0.006879
0.007373 | 2.031939e-05 | 0.016768 | 2.339014e-05 | 553.792958 | 187.499777 | 45.74234 | 192.998777 | 0.348503 | 0.243959 | 0.007373 | 0.006977
0.008192 | 2.065337e-05 | 0.018475 | 2.388563e-05 | 610.136742 | 190.343744 | 47.394794 | 196.15557 | 0.321494 | 0.248996 | 0.008192 | 0.007091
0.009011 | 2.101666e-05 | 0.020354 | 2.441549e-05 | 672.222387 | 193.279377 | 49.195716 | 199.442062 | 0.296691 | 0.254532 | 0.009011 | 0.007216
0.00983 | 2.136049e-05 | 0.022425 | 2.498323e-05 | 740.613913 | 196.313211 | 51.147132 | 202.86672 | 0.273917 | 0.260538 | 0.00983 | 0.007334
0.01065 | 2.170891e-05 | 0.024706 | 2.559259e-05 | 815.959984 | 199.451845 | 53.25157 | 206.438291 | 0.253001 | 0.26699 | 0.01065 | 0.007454
0.011469 | 2.200709e-05 | 0.02722 | 2.624778e-05 | 898.979026 | 202.701041 | 55.511451 | 210.164776 | 0.233782 | 0.273859 | 0.011469 | 0.007556
0.012288 | 2.230598e-05 | 0.02999 | 2.695334e-05 | 990.438383 | 206.067814 | 57.929872 | 214.055633 | 0.216122 | 0.28112 | 0.012288 | 0.007659
0.013107 | 2.264874e-05 | 0.033041 | 2.771427e-05 | 1091.217288 | 209.557955 | 60.509881 | 218.119193 | 0.199886 | 0.28875 | 0.013107 | 0.007777
0.014746 | 2.3043e-05 | 0.036402 | 2.85359e-05 | 1202.244747 | 213.177853 | 63.254805 | 222.364492 | 0.184958 | 0.296723 | 0.014746 | 0.007912
0.016384 | 2.348904e-05 | 0.040106 | 2.942456e-05 | 1324.555204 | 216.934897 | 66.16893 | 226.801845 | 0.171229 | 0.305017 | 0.016384 | 0.008065
0.018022 | 2.397676e-05 | 0.044187 | 3.038665e-05 | 1459.318654 | 220.836024 | 69.256902 | 231.441284 | 0.158595 | 0.313612 | 0.018022 | 0.008233
0.019661 | 2.445421e-05 | 0.048682 | 3.142963e-05 | 1607.80359 | 224.887249 | 72.523087 | 236.291923 | 0.146966 | 0.322486 | 0.019661 | 0.008396
0.021299 | 2.496967e-05 | 0.053635 | 3.256188e-05 | 1771.358442 | 229.097909 | 75.973837 | 241.366683 | 0.136261 | 0.331622 | 0.021299 | 0.008573
0.022938 | 2.541664e-05 | 0.059093 | 3.37923e-05 | 1951.59403 | 233.474335 | 79.615106 | 246.675557 | 0.126397 | 0.341002 | 0.022938 | 0.008727
0.024576 | 2.588312e-05 | 0.065105 | 3.513101e-05 | 2150.152214 | 238.025378 | 83.454007 | 252.231346 | 0.117309 | 0.35061 | 0.024576 | 0.008887
0.026214 | 2.641213e-05 | 0.071728 | 3.658915e-05 | 2368.93392 | 242.758266 | 87.497851 | 258.045441 | 0.108929 | 0.360432 | 0.026214 | 0.009069
0.029491 | 2.703686e-05 | 0.079026 | 3.817938e-05 | 2609.944953 | 247.682216 | 91.755319 | 264.131632 | 0.101202 | 0.370456 | 0.029491 | 0.009283
0.032768 | 2.77733e-05 | 0.087066 | 3.991597e-05 | 2875.471865 | 252.806662 | 96.23643 | 270.504453 | 0.094073 | 0.380672 | 0.032768 | 0.009536
0.036045 | 2.859632e-05 | 0.095925 | 4.181434e-05 | 3168.035888 | 258.140706 | 100.951866 | 277.178469 | 0.087492 | 0.391073 | 0.036045 | 0.009819
0.039322 | 2.936367e-05 | 0.105684 | 4.389203e-05 | 3490.376883 | 263.693486 | 105.913123 | 284.16869 | 0.081415 | 0.401652 | 0.039322 | 0.010082
0.042598 | 3.014518e-05 | 0.116437 | 4.6169e-05 | 3845.487869 | 269.475048 | 111.133273 | 291.491691 | 0.075801 | 0.412407 | 0.042598 | 0.010351
0.045875 | 3.076391e-05 | 0.128285 | 4.866753e-05 | 4236.695385 | 275.497282 | 116.628011 | 299.166919 | 0.070613 | 0.423336 | 0.045875 | 0.010563
0.049152 | 3.144274e-05 | 0.141336 | 5.141195e-05 | 4667.77086 | 281.76932 | 122.413083 | 307.211511 | 0.065815 | 0.434444 | 0.049152 | 0.010796
0.052429 | 3.229854e-05 | 0.155716 | 5.443106e-05 | 5142.657357 | 288.304146 | 128.507638 | 315.647736 | 0.061378 | 0.445736 | 0.052429 | 0.01109
0.058982 | 3.338151e-05 | 0.171559 | 5.775633e-05 | 5665.941351 | 295.111368 | 134.931311 | 324.495267 | 0.057271 | 0.457222 | 0.058982 | 0.011462
0.065536 | 3.46844e-05 | 0.189013 | 6.142304e-05 | 6242.405124 | 302.203696 | 141.707064 | 333.778318 | 0.05347 | 0.468912 | 0.065536 | 0.011909
0.07209 | 3.612316e-05 | 0.208244 | 6.547239e-05 | 6877.517868 | 309.59291 | 148.860347 | 343.521721 | 0.049949 | 0.480826 | 0.07209 | 0.012403
0.078643 | 3.748079e-05 | 0.22943 | 6.994932e-05 | 7577.219473 | 317.291487 | 156.419639 | 353.752726 | 0.046686 | 0.492984 | 0.078643 | 0.012869
0.085197 | 3.893793e-05 | 0.252772 | 7.490599e-05 | 8348.08678 | 325.314115 | 164.418374 | 364.503326 | 0.043663 | 0.505414 | 0.085197 | 0.01337
0.09175 | 4.013524e-05 | 0.278493 | 8.040171e-05 | 9197.5783 | 333.669495 | 172.88983 | 375.800779 | 0.040859 | 0.518147 | 0.09175 | 0.013781
0.098304 | 4.142282e-05 | 0.306825 | 8.650053e-05 | 10133.3 | 342.37229 | 181.874289 | 387.681624 | 0.038258 | 0.531218 | 0.098304 | 0.014223
0.104858 | 4.307185e-05 | 0.338043 | 9.327952e-05 | 11164.21 | 351.436882 | 191.418226 | 400.185981 | 0.035845 | 0.544673 | 0.104858 | 0.014789
0.117965 | 4.519675e-05 | 0.372434 | 0.000101 | 12300.22 | 360.871116 | 201.568685 | 413.349607 | 0.033605 | 0.558561 | 0.117965 | 0.015519
0.131072 | 4.782601e-05 | 0.41033 | 0.000109 | 13551.52 | 370.691032 | 212.38383 | 427.222111 | 0.031526 | 0.57294 | 0.131072 | 0.016421
0.144179 | 5.079774e-05 | 0.452075 | 0.000119 | 14930.34 | 380.904577 | 223.92498 | 441.849176 | 0.029594 | 0.587877 | 0.144179 | 0.017442
0.157286 | 4.990431e-05 | 0.498071 | 0.000129 | 16449.3 | 391.523249 | 236.262974 | 457.286176 | 0.0278 | 0.603446 | 0.157286 | 0.017135
0.170394 | 5.925374e-05 | 0.548747 | 0.000141 | 18122.88 | 402.555215 | 249.476848 | 473.592017 | 0.026132 | 0.619733 | 0.170394 | 0.020345
0.183501 | 7.396422e-05 | 0.604575 | 0.000154 | 19966.81 | 414.006763 | 263.654965 | 490.831479 | 0.024582 | 0.636837 | 0.183501 | 0.025396
0.399815 | 9.502228e-05 | 0.666084 | 0.000169 | 21998.46 | 425.879657 | 278.894713 | 509.073416 | 0.023141 | 0.654867 | 0.399815 | 0.032626
0.599722 | 0.000153 | 0.733857 | 0.000185 | 24236.63 | 438.174637 | 295.307098 | 528.39691 | 0.021802 | 0.673948 | 0.599722 | 0.052479
0.79963 | 0.000203 | 0.808527 | 0.000203 | 26702.43455 | 450.887893 | 313.017378 | 548.88958 | 0.020556 | 0.694224 | 0.79963 | 0.069672
0.999537 | 0.000254 | 0.890786 | 0.000224 | 29419.2 | 464.008104 | 332.164305 | 570.645815 | 0.019397 | 0.715859 | 0.999537 | 0.087241
1.19945 | 0.000308 | 0.981408 | 0.000247 | 32412.31 | 477.519452 | 352.905772 | 593.773788 | 0.018319 | 0.73904 | 1.19945 | 0.105626
1.39935 | 0.000363 | 1.081265 | 0.000274 | 35710.26 | 491.390763 | 375.412869 | 618.384755 | 0.017317 | 0.76398 | 1.39935 | 0.1246
1.59926 | 0.00042 | 1.19128 | 0.000303 | 39343.22 | 505.588326 | 399.884915 | 644.614226 | 0.016384 | 0.79093 | 1.59926 | 0.144312
1.79917 | 0.00048 | 1.312474 | 0.000336 | 43346.19 | 520.055899 | 426.538889 | 672.602083 | 0.015517 | 0.820179 | 1.79917 | 0.164927
1.99907 | 0.000543 | 1.446012 | 0.000373 | 47756.18714 | 534.725159 | 455.62096 | 702.510822 | 0.01471 | 0.852066 | 1.99907 | 0.186503
2.19898 | 0.0006 | 1.593135 | 0.000415 | 52615.02 | 549.504388 | 487.406475 | 734.520349 | 0.01396 | 0.886993 | 2.19898 | 0.206129
2.39889 | 0.000657 | 1.755217 | 0.000462 | 57968.58 | 564.270273 | 522.195041 | 768.822867 | 0.013263 | 0.925434 | 2.39889 | 0.225637
2.5988 | 0.000724 | 1.93379 | 0.000514 | 63865.79483 | 578.882769 | 560.339888 | 805.658767 | 0.012615 | 0.967968 | 2.5988 | 0.248599
2.7987 | 0.000784 | 2.130567 | 0.000573 | 70364.5 | 593.143125 | 602.213372 | 845.269017 | 0.012013 | 1.015292 | 2.7987 | 0.269078
2.99861 | 0.000849 | 2.347317 | 0.000639 | 77522.63 | 606.83611 | 648.263761 | 887.972955 | 0.011454 | 1.068268 | 2.99861 | 0.291358
3.19852 | 0.000916 | 2.586151 | 0.000713 | 85410.48 | 619.678834 | 698.984961 | 934.120888 | 0.010937 | 1.127979 | 3.19852 | 0.31457
3.39843 | 0.00099 | 2.849274 | 0.000795 | 94099.81 | 631.361407 | 754.977726 | 984.179147 | 0.010459 | 1.195793 | 3.39843 | 0.340013
3.59833 | 0.001022 | 3.139136 | 0.000887 | 103674.1 | 641.524469 | 816.972341 | 1038.748021 | 0.010019 | 1.273486 | 3.59833 | 0.351066
3.79824 | 0.001072 | 3.458527 | 0.000988 | 114222.5 | 649.789403 | 885.912632 | 1098.666218 | 0.009619 | 1.363384 | 3.79824 | 0.368178
3.99815 | 0.001124 | 3.81044 | 0.001101 | 125842.9 | 655.788285 | 963.117514 | 1165.183943 | 0.009259 | 1.468641 | 3.99815 | 0.385907

## 020-24A-Tscan_0_2mean-b_MR (2)
MicroRheology Analysis v9.2.8
2018-10-02 17:20
Correlation Mode: | Cross
Geometry: | Transmission
Multi-Tau Duration (s): | 120 | [11 empty] | ITERATION: | 19 | 1
Echo Duration (s): | 60 | [11 empty] | PARAMETERS_PART
Wavelength (nm): | 685 | [11 empty] | RATIO | 0.737589538
Temperature (ｰC): | 35.01 | [11 empty] | TIME_INTERVAL | 9.99999997e-07
Cuvette Thickness (mm): | 10 | [11 empty] | REPTATION_TIME | 0.244662479
Absorption Length (mm): | Inf | [11 empty] | BREAKAGE_TIME | 0.180460483
Solvent: | Water | [11 empty] | MICELLE_LENGTH | 1.79713516e-06
Solvent Refractive Index: | 1.329 | [11 empty] | PLATAEU | 221.394333
Particle Radius (nm): | 465 | [11 empty] | Le | 7.84694763e-08
Mean Count Rate (kHz): | 174.1 | [11 empty] | Lp | 4.74063597e-08
l* (microns): | 993.51 | [11 empty] | d | 4.99999997e-09
DATA_PART
tau
0.125
Lag Time (s) | Mean Square Displacement (micron^2) | Fit Lag Time (s) | Mean Square Displacement Fit (micron^2) | Frequency(rad/s) | G1 (Pa) | G2 (Pa) | G* (Pa) | Complex Viscosity (Pa s) | Loss Tangent (-) | Time (s) | Creep Compliance (1/Pa) | G1 model | rad/s | G' | G''
7.2125e-06 | 2.835359e-06 | 7.212565e-06 | 2.790246e-06 | 0.238202 | 0.07394746 | 2.483521 | 2.514805 | 10.557429 | -6.280514 | 7.2125e-06 | 0.000974 | 0.07394746 | 0.0108392686 | 0.000158334529 | 0.131704897
8.0125e-06 | 3.021258e-06 | 7.946416e-06 | 2.962846e-06 | 0.262437 | 0.0901684 | 2.748649 | 2.791362 | 10.636317 | -5.650435 | 8.0125e-06 | 0.001037 | 0.0901684 | 0.011748977 | 0.000186027159 | 0.142758459
8.8125e-06 | 3.194845e-06 | 8.75484e-06 | 3.13931e-06 | 0.28914 | 0.1102486 | 3.050388 | 3.104915 | 10.738432 | -5.265335 | 8.8125e-06 | 0.001097 | 0.1102486 | 0.0127350315 | 0.000218562855 | 0.154739678
9.6125e-06 | 3.356058e-06 | 9.645612e-06 | 3.319573e-06 | 0.318559 | 0.1351397 | 3.393776 | 3.459839 | 10.860907 | -5.043621 | 9.6125e-06 | 0.001152 | 0.1351397 | 0.0138038425 | 0.000256788422 | 0.167726427
1.04125e-05 | 3.5068e-06 | 1.062701e-05 | 3.503527e-06 | 0.350967 | 0.1660242 | 3.784383 | 3.861011 | 11.00108 | -4.944256 | 1.04125e-05 | 0.001204 | 0.1660242 | 0.0149623547 | 0.000301700406 | 0.181803107
1.12125e-05 | 3.584533e-06 | 1.170816e-05 | 3.691079e-06 | 0.386675 | 0.2043632 | 4.228112 | 4.313611 | 11.155647 | -4.947585 | 1.12125e-05 | 0.001231 | 0.2043632 | 0.0162181016 | 0.000354467222 | 0.197061196
1.20125e-05 | 3.750837e-06 | 1.289946e-05 | 3.882207e-06 | 0.426018 | 0.251946 | 4.731181 | 4.823138 | 11.321432 | -5.04751 | 1.20125e-05 | 0.001288 | 0.251946 | 0.017579237 | 0.000416462601 | 0.213599831
1.28125e-05 | 3.940634e-06 | 1.421171e-05 | 4.0768e-06 | 0.469359 | 0.3109744 | 5.30041 | 5.395743 | 11.495994 | -5.248952 | 1.28125e-05 | 0.001353 | 0.3109744 | 0.0190546066 | 0.000489300292 | 0.23152642
1.44125e-05 | 4.147265e-06 | 1.565783e-05 | 4.2749e-06 | 0.517119 | 0.3841203 | 5.942467 | 6.037522 | 11.675299 | -5.568661 | 1.44125e-05 | 0.001424 | 0.3841203 | 0.0206538048 | 0.000574877893 | 0.250957549
1.60125e-05 | 4.249352e-06 | 1.725072e-05 | 4.47638e-06 | 0.56973 | 0.474617 | 6.664448 | 6.755179 | 11.856803 | -6.039714 | 1.60125e-05 | 0.001459 | 0.474617 | 0.0223872121 | 0.000675422023 | 0.272019327
1.76125e-05 | 4.367539e-06 | 1.900598e-05 | 4.681294e-06 | 0.627693 | 0.586376 | 7.473412 | 7.555645 | 12.037161 | -6.722498 | 1.76125e-05 | 0.0015 | 0.586376 | 0.0242660996 | 0.000793550687 | 0.29484871
1.92125e-05 | 4.49874e-06 | 2.09397e-05 | 4.889571e-06 | 0.691557 | 0.7240741 | 8.376161 | 8.445967 | 12.212969 | -7.729601 | 1.92125e-05 | 0.001545 | 0.7240741 | 0.0263026766 | 0.000932339462 | 0.319593996
2.08125e-05 | 4.631258e-06 | 2.307008e-05 | 5.101198e-06 | 0.76192 | 0.8932564362 | 9.379005 | 9.433201 | 12.380827 | -9.288609 | 2.08125e-05 | 0.00159 | 0.8932564362 | 0.028510185 | 0.00109540287 | 0.346416056
2.24125e-05 | 4.802634e-06 | 2.541734e-05 | 5.316176e-06 | 0.839433 | 1.100495 | 10.487981 | 10.524762 | 12.537943 | -11.929931 | 2.24125e-05 | 0.001649 | 1.100495 | 0.0309029557 | 0.00128698396 | 0.375488907
2.40125e-05 | 5.020976e-06 | 2.800315e-05 | 5.534455e-06 | 0.924842 | 1.3535 | 11.707943 | 11.727656 | 12.680708 | -17.225354 | 2.40125e-05 | 0.001724 | 1.3535 | 0.0334965438 | 0.00151207077 | 0.407001674
2.56125e-05 | 5.290468e-06 | 3.085247e-05 | 5.756068e-06 | 1.018944 | 1.661193 | 13.042469 | 13.048543 | 12.805948 | -32.760738 | 2.56125e-05 | 0.001817 | 1.661193 | 0.0363078006 | 0.00177652482 | 0.441158861
2.88125e-05 | 5.541082e-06 | 3.39914e-05 | 5.980938e-06 | 1.122604 | 2.033902 | 14.494173 | 14.494187 | 12.911224 | -725.069264 | 2.88125e-05 | 0.001903 | 2.033902 | 0.0393550098 | 0.00208722916 | 0.478182554
3.20125e-05 | 5.840421e-06 | 3.744977e-05 | 6.209061e-06 | 1.236816 | 2.4835 | 16.063827 | 16.070703 | 12.993605 | 34.173218 | 3.20125e-05 | 0.002005 | 2.4835 | 0.0426579528 | 0.00245227106 | 0.51831311
3.52125e-05 | 6.069336e-06 | 4.125987e-05 | 6.440387e-06 | 1.362663 | 3.023403 | 17.74997 | 17.783288 | 13.050389 | 16.313226 | 3.52125e-05 | 0.002084 | 3.023403 | 0.0462380983 | 0.00288115721 | 0.56181109
3.84125e-05 | 6.260788e-06 | 4.545774e-05 | 6.674887e-06 | 1.501313 | 3.668649 | 19.549015 | 19.636387 | 13.079478 | 10.565149 | 3.84125e-05 | 0.00215 | 3.668649 | 0.0501187295 | 0.00338504906 | 0.608959317
4.16125e-05 | 6.474886e-06 | 5.008311e-05 | 6.912518e-06 | 1.654055 | 4.436015 | 21.455225 | 21.633713 | 13.079195 | 7.736528 | 4.16125e-05 | 0.002223 | 4.436015 | 0.0543250367 | 0.00397706078 | 0.660063505
4.48125e-05 | 6.694062e-06 | 5.517887e-05 | 7.153185e-06 | 1.822333 | 5.3441 | 23.460475 | 23.778001 | 13.048108 | 6.057579 | 4.48125e-05 | 0.002298 | 5.3441 | 0.0588843636 | 0.00467260974 | 0.715455532
4.80125e-05 | 6.911686e-06 | 6.079285e-05 | 7.396808e-06 | 2.007744 | 6.413187 | 25.553805 | 26.070488 | 12.984965 | 4.94785 | 4.80125e-05 | 0.002373 | 6.413187 | 0.0638263375 | 0.00548979128 | 0.775495291
5.12125e-05 | 7.133697e-06 | 6.697773e-05 | 7.643299e-06 | 2.212021 | 7.665108 | 27.721645 | 28.510973 | 12.889103 | 4.160984 | 5.12125e-05 | 0.002449 | 7.665108 | 0.0691831037 | 0.00644988474 | 0.840572536
5.76125e-05 | 7.387698e-06 | 7.379248e-05 | 7.892586e-06 | 2.437062 | 9.123369 | 29.948747 | 31.098636 | 12.760707 | 3.574517 | 5.76125e-05 | 0.002537 | 9.123369 | 0.0749894232 | 0.00757787051 | 0.911108971
6.40125e-05 | 7.655539e-06 | 8.129937e-05 | 8.144489e-06 | 2.685039 | 10.81278 | 32.216384 | 33.829855 | 12.599392 | 3.120845 | 6.40125e-05 | 0.002629 | 10.81278 | 0.0812830478 | 0.00890309829 | 0.987562656
7.04125e-05 | 7.898849e-06 | 8.957197e-05 | 8.398974e-06 | 2.958202 | 12.75918 | 34.505223 | 36.700881 | 12.406483 | 2.759586 | 7.04125e-05 | 0.002712 | 12.75918 | 0.0881048962 | 0.0104600638 | 1.07042956
7.68125e-05 | 8.124741e-06 | 9.868451e-05 | 8.655787e-06 | 3.259184 | 14.98949 | 36.793238 | 39.705302 | 12.18259 | 2.465137 | 7.68125e-05 | 0.00279 | 14.98949 | 0.0954992622 | 0.0122892801 | 1.16024649
8.32125e-05 | 8.346241e-06 | 0.000109 | 8.914819e-06 | 3.590751 | 17.53123 | 39.058633 | 42.836746 | 11.929747 | 2.220495 | 8.32125e-05 | 0.002866 | 17.53123 | 0.103514217 | 0.0144383255 | 1.2575959
8.96125e-05 | 8.518181e-06 | 0.00012 | 9.175947e-06 | 3.956136 | 20.4122 | 41.277043 | 46.08532 | 11.649074 | 2.013964 | 8.96125e-05 | 0.002925 | 20.4122 | 0.112201847 | 0.0169631001 | 1.36310828
9.60125e-05 | 8.733049e-06 | 0.000132 | 9.438867e-06 | 4.358632 | 23.65945 | 43.425462 | 49.441307 | 11.343308 | 1.83724 | 9.60125e-05 | 0.002999 | 23.65945 | 0.121618591 | 0.019929301 | 1.4774667
0.000102 | 8.98572e-06 | 0.000145 | 9.703445e-06 | 4.802061 | 27.004227 | 45.481126 | 52.893867 | 11.014826 | 1.684222 | 0.000102 | 0.003085 | 27.30039 | 0.131825671 | 0.0234140344 | 1.60141122
0.000115 | 9.234427e-06 | 0.00016 | 9.969469e-06 | 5.290646 | 30.586967 | 47.42148 | 56.430127 | 10.666019 | 1.550382 | 0.000115 | 0.003171 | 31.36128 | 0.14288941 | 0.0275079235 | 1.73574328
0.000128 | 9.508208e-06 | 0.000176 | 1.023671e-05 | 5.828883 | 34.36968 | 49.226563 | 60.037733 | 10.30004 | 1.432267 | 0.000128 | 0.003265 | 35.86698 | 0.154881656 | 0.0323173404 | 1.88132989
0.000141 | 9.766233e-06 | 0.000194 | 1.050495e-05 | 6.421951 | 38.334152 | 50.877347 | 63.702525 | 9.919497 | 1.327207 | 0.000141 | 0.003353 | 40.84148 | 0.167880416 | 0.0379673056 | 2.03911138
0.000154 | 9.984441e-06 | 0.000214 | 1.07739e-05 | 7.075355 | 42.459406 | 52.357522 | 67.410023 | 9.527441 | 1.23312 | 0.000154 | 0.003428 | 46.30601 | 0.181970075 | 0.0446045473 | 2.21010351
0.000166 | 1.019651e-05 | 0.000236 | 1.104336e-05 | 7.795164 | 46.723578 | 53.654261 | 71.146837 | 9.127049 | 1.148334 | 0.000166 | 0.003501 | 52.28047 | 0.197242275 | 0.0524014421 | 2.39540768
0.000179 | 1.038965e-05 | 0.00026 | 1.131303e-05 | 8.588337 | 51.101977 | 54.756422 | 74.897782 | 8.720871 | 1.071513 | 0.000179 | 0.003567 | 58.78333 | 0.213796198 | 0.061560344 | 2.5962131
0.000192 | 1.057307e-05 | 0.000287 | 1.158271e-05 | 9.462146 | 55.56928 | 55.657047 | 78.648915 | 8.311953 | 1.001579 | 0.000192 | 0.00363 | 65.82939 | 0.231739476 | 0.07231877 | 2.81380987
0.000205 | 1.079215e-05 | 0.000316 | 1.185216e-05 | 10.424813 | 60.100206 | 56.35234 | 82.387019 | 7.902973 | 0.93764 | 0.000205 | 0.003706 |  | 0.251188636 | 0.0849556774 | 3.0495882
0.00023 | 1.103096e-05 | 0.000348 | 1.212109e-05 | 11.485479 | 64.669215 | 56.841487 | 86.099141 | 7.496348 | 0.878957 | 0.00023 | 0.003788 |  | 0.272270143 | 0.0997983888 | 3.30505323
0.000256 | 1.128566e-05 | 0.000383 | 1.238926e-05 | 12.654114 | 69.250593 | 57.126736 | 89.772539 | 7.094336 | 0.824928 | 0.000256 | 0.003875 |  | 0.295120955 | 0.117230959 | 3.58182788
0.000282 | 1.154619e-05 | 0.000422 | 1.265646e-05 | 13.941473 | 73.820691 | 57.214006 | 93.396665 | 6.699196 | 0.77504 | 0.000282 | 0.003964 |  | 0.319889516 | 0.13770403 | 3.88166189
0.000307 | 1.176645e-05 | 0.000465 | 1.292251e-05 | 15.359808 | 78.357415 | 57.111508 | 96.961894 | 6.312702 | 0.728859 | 0.000307 | 0.00404 |  | 0.346736878 | 0.161746293 | 4.20644045
0.000333 | 1.196408e-05 | 0.000512 | 1.318714e-05 | 16.922589 | 82.839761 | 56.829774 | 100.459192 | 5.936396 | 0.68602 | 0.000333 | 0.004108 |  | 0.375837415 | 0.189977527 | 4.55821991
0.000358 | 1.21408e-05 | 0.000565 | 1.345022e-05 | 18.644386 | 87.249131 | 56.381822 | 103.881282 | 5.571719 | 0.646216 | 0.000358 | 0.004169 |  | 0.407380283 | 0.223124281 | 4.9391737
0.000384 | 1.232144e-05 | 0.000622 | 1.37115e-05 | 20.541451 | 91.568498 | 55.782164 | 107.221452 | 5.21976 | 0.609185 | 0.000384 | 0.004231 |  | 0.441570461 | 0.262037903 | 5.35166264
0.00041 | 1.252397e-05 | 0.000685 | 1.397097e-05 | 22.63122 | 95.784571 | 55.047285 | 110.475733 | 4.881563 | 0.574699 | 0.00041 | 0.0043 |  | 0.478630096 | 0.307715654 | 5.79821253
0.000461 | 1.276346e-05 | 0.000755 | 1.422845e-05 | 24.93371 | 99.886349 | 54.194114 | 113.641034 | 4.557727 | 0.542558 | 0.000461 | 0.004382 |  | 0.51880002 | 0.36132437 | 6.28153467
0.000512 | 1.301059e-05 | 0.000832 | 1.448386e-05 | 27.47076 | 103.864008 | 53.240293 | 116.714441 | 4.248679 | 0.512596 | 0.000512 | 0.004467 |  | 0.562341332 | 0.424229681 | 6.80452681
0.000563 | 1.326409e-05 | 0.000916 | 1.473721e-05 | 30.265465 | 107.712167 | 52.20449 | 119.696364 | 3.954883 | 0.484667 | 0.000563 | 0.004554 |  | 0.609536886 | 0.498027116 | 7.37026501
0.000614 | 1.347526e-05 | 0.00101 | 1.498847e-05 | 33.344962 | 111.426374 | 51.104505 | 122.586734 | 3.676319 | 0.458639 | 0.000614 | 0.004627 |  | 0.660693467 | 0.584580362 | 7.98203897
0.000666 | 1.367267e-05 | 0.001112 | 1.523764e-05 | 36.737637 | 115.004935 | 49.958605 | 125.387389 | 3.41305 | 0.434404 | 0.000666 | 0.004695 |  | 0.716143429 | 0.686063826 | 8.64331532
0.000717 | 1.384636e-05 | 0.001226 | 1.548486e-05 | 40.47543 | 118.448144 | 48.78431 | 128.101021 | 3.164908 | 0.411862 | 0.000717 | 0.004754 |  | 0.776247144 | 0.80501008 | 9.35775661
0.000768 | 1.403694e-05 | 0.00135 | 1.573021e-05 | 44.593282 | 121.758565 | 47.598552 | 130.731673 | 2.931645 | 0.390926 | 0.000768 | 0.00482 |  | 0.84139514 | 0.944365799 | 10.1292028
0.000819 | 1.425075e-05 | 0.001488 | 1.597391e-05 | 49.130243 | 124.94 | 46.417288 | 133.283788 | 2.712866 | 0.371517 | 0.000819 | 0.004893 |  | 0.912010849 | 1.10755396 | 10.9616442
0.000922 | 1.450093e-05 | 0.001639 | 1.621621e-05 | 54.128653 | 127.99798 | 45.255702 | 135.762887 | 2.508152 | 0.353566 | 0.000922 | 0.004979 |  | 0.988553107 | 1.29854155 | 11.8592119
0.001024 | 1.476922e-05 | 0.001806 | 1.645734e-05 | 59.63566 | 130.9393 | 44.127834 | 138.175128 | 2.316988 | 0.33701 | 0.001024 | 0.005071 |  | 1.07151937 | 1.52191544 | 12.8261166
0.001126 | 1.504133e-05 | 0.001989 | 1.669767e-05 | 65.703255 | 133.771709 | 43.046651 | 140.527166 | 2.138816 | 0.321792 | 0.001126 | 0.005165 |  | 1.1614486 | 1.78296375 | 13.8666039
0.001229 | 1.527633e-05 | 0.002192 | 1.693758e-05 | 72.388618 | 136.503103 | 42.024064 | 142.825485 | 1.973038 | 0.307862 | 0.001229 | 0.005245 |  | 1.25892544 | 2.08776212 | 14.9848757
0.001331 | 1.548774e-05 | 0.002415 | 1.717757e-05 | 79.752849 | 139.143417 | 41.071039 | 145.078326 | 1.819099 | 0.295171 | 0.001331 | 0.005318 |  | 1.36458313 | 2.44327068 | 16.1849918
0.001434 | 1.566603e-05 | 0.002661 | 1.741816e-05 | 87.86724 | 141.702144 | 40.197045 | 147.293245 | 1.676316 | 0.283673 | 0.001434 | 0.005379 |  | 1.47910845 | 2.85741115 | 17.4707661
0.001536 | 1.584335e-05 | 0.002931 | 1.765994e-05 | 96.807577 | 144.189164 | 39.41083 | 149.478187 | 1.544075 | 0.273327 | 0.001536 | 0.00544 |  | 1.6032455 | 3.33916545 | 18.8455524
0.001638 | 1.605308e-05 | 0.003229 | 1.790359e-05 | 106.657706 | 146.614253 | 38.7201 | 151.640976 | 1.421754 | 0.264095 | 0.001638 | 0.005512 |  | 1.73780084 | 3.89864254 | 20.312109
0.001843 | 1.62988e-05 | 0.003558 | 1.814984e-05 | 117.508596 | 148.988214 | 38.131701 | 153.79049 | 1.308759 | 0.255938 | 0.001843 | 0.005596 |  | 1.88364911 | 4.54713964 | 21.8723679
0.002048 | 1.65783e-05 | 0.00392 | 1.839955e-05 | 129.465059 | 151.32062 | 37.651392 | 155.934465 | 1.204452 | 0.248819 | 0.002048 | 0.005692 |  | 2.04173803 | 5.29715014 | 23.5270882
0.002253 | 1.685411e-05 | 0.004319 | 1.865353e-05 | 142.636545 | 153.621626 | 37.284443 | 158.081414 | 1.108281 | 0.242703 | 0.002253 | 0.005787 |  | 2.21309471 | 6.16235733 | 25.2755909
0.002458 | 1.710059e-05 | 0.004758 | 1.891278e-05 | 157.147562 | 155.901445 | 37.035293 | 160.24005 | 1.019679 | 0.237556 | 0.002458 | 0.005872 |  | 2.3988328 | 7.1575346 | 27.1153812
0.002662 | 1.733601e-05 | 0.005242 | 1.917841e-05 | 173.137351 | 158.168947 | 36.907677 | 162.417956 | 0.938087 | 0.233343 | 0.002662 | 0.005952 |  | 2.60015965 | 8.2983923 | 29.0417728
0.002867 | 1.753915e-05 | 0.005776 | 1.945151e-05 | 190.751402 | 160.433967 | 36.905061 | 164.623939 | 0.863029 | 0.230033 | 0.002867 | 0.006022 |  | 2.81838298 | 9.60126972 | 31.0474262
0.003072 | 1.775375e-05 | 0.006363 | 1.97334e-05 | 210.159861 | 162.704883 | 37.030158 | 166.86555 | 0.793993 | 0.227591 | 0.003072 | 0.006096 |  | 3.05492115 | 11.0827789 | 33.1219673
0.003277 | 1.800188e-05 | 0.007011 | 2.002534e-05 | 231.540164 | 164.990767 | 37.285549 | 169.151309 | 0.730548 | 0.225986 | 0.003277 | 0.006181 |  | 3.31131101 | 12.7592354 | 35.2516556
0.003686 | 1.828472e-05 | 0.007724 | 2.032883e-05 | 255.097499 | 167.300057 | 37.673398 | 171.48934 | 0.67225 | 0.225185 | 0.003686 | 0.006278 |  | 3.58921933 | 14.6459846 | 37.4189873
0.004096 | 1.859761e-05 | 0.00851 | 2.064549e-05 | 281.0555 | 169.640091 | 38.195496 | 173.886907 | 0.618692 | 0.225156 | 0.004096 | 0.006386 |  | 3.89045167 | 16.7565441 | 39.6026993
0.004506 | 1.891363e-05 | 0.009376 | 2.097692e-05 | 309.650973 | 172.018753 | 38.853586 | 176.35207 | 0.569519 | 0.225868 | 0.004506 | 0.006494 |  | 4.2169652 | 19.1016998 | 41.7776451
0.004915 | 1.917484e-05 | 0.01033 | 2.132503e-05 | 341.154825 | 174.443434 | 39.649223 | 178.892628 | 0.524374 | 0.22729 | 0.004915 | 0.006584 |  | 4.57088232 | 21.6884193 | 43.9152908
0.005325 | 1.941118e-05 | 0.011381 | 2.169177e-05 | 375.863058 | 176.921463 | 40.583949 | 181.516558 | 0.482933 | 0.22939 | 0.005325 | 0.006665 |  | 4.95450163 | 24.5188484 | 45.9840584
0.005734 | 1.96007e-05 | 0.012539 | 2.207924e-05 | 414.105149 | 179.459427 | 41.659136 | 184.231293 | 0.44489 | 0.232137 | 0.005734 | 0.00673 |  | 5.37031841 | 27.5893841 | 47.9504776
0.006144 | 1.979666e-05 | 0.013814 | 2.248971e-05 | 456.235863 | 182.064037 | 42.876204 | 187.0446 | 0.409973 | 0.235501 | 0.006144 | 0.006797 |  | 5.82103205 | 30.8898468 | 49.7804298
0.006554 | 2.003514e-05 | 0.01522 | 2.292581e-05 | 502.651054 | 184.742125 | 44.236764 | 189.964587 | 0.377925 | 0.239451 | 0.006554 | 0.006879 |  | 6.30957365 | 34.4031982 | 51.4403763
0.007373 | 2.031939e-05 | 0.016768 | 2.339014e-05 | 553.792958 | 187.499777 | 45.74234 | 192.998777 | 0.348503 | 0.243959 | 0.007373 | 0.006977 |  | 6.83911705 | 38.1053696 | 52.8994331
0.008192 | 2.065337e-05 | 0.018475 | 2.388563e-05 | 610.136742 | 190.343744 | 47.394794 | 196.15557 | 0.321494 | 0.248996 | 0.008192 | 0.007091 |  | 7.41310263 | 41.9659576 | 54.1308212
0.009011 | 2.101666e-05 | 0.020354 | 2.441549e-05 | 672.222387 | 193.279377 | 49.195716 | 199.442062 | 0.296691 | 0.254532 | 0.009011 | 0.007216 |  | 8.03526211 | 45.9491653 | 55.1137009
0.00983 | 2.136049e-05 | 0.022425 | 2.498323e-05 | 740.613913 | 196.313211 | 51.147132 | 202.86672 | 0.273917 | 0.260538 | 0.00983 | 0.007334 |  | 8.70963573 | 50.0151367 | 55.8341713
0.01065 | 2.170891e-05 | 0.024706 | 2.559259e-05 | 815.959984 | 199.451845 | 53.25157 | 206.438291 | 0.253001 | 0.26699 | 0.01065 | 0.007454 |  | 9.44060898 | 54.1220207 | 56.2863197
0.011469 | 2.200709e-05 | 0.02722 | 2.624778e-05 | 898.979026 | 202.701041 | 55.511451 | 210.164776 | 0.233782 | 0.273859 | 0.011469 | 0.007556 |  | 10.2329292 | 58.2278976 | 56.4723473
0.012288 | 2.230598e-05 | 0.02999 | 2.695334e-05 | 990.438383 | 206.067814 | 57.929872 | 214.055633 | 0.216122 | 0.28112 | 0.012288 | 0.007659 |  | 11.0917473 | 62.2925606 | 56.4024048
0.013107 | 2.264874e-05 | 0.033041 | 2.771427e-05 | 1091.217288 | 209.557955 | 60.509881 | 218.119193 | 0.199886 | 0.28875 | 0.013107 | 0.007777 |  | 12.022646 | 66.2796173 | 56.0933914
0.014746 | 2.3043e-05 | 0.036402 | 2.85359e-05 | 1202.244747 | 213.177853 | 63.254805 | 222.364492 | 0.184958 | 0.296723 | 0.014746 | 0.007912 |  | 13.0316677 | 70.1575546 | 55.5679932
0.016384 | 2.348904e-05 | 0.040106 | 2.942456e-05 | 1324.555204 | 216.934897 | 66.16893 | 226.801845 | 0.171229 | 0.305017 | 0.016384 | 0.008065 |  | 14.1253748 | 73.9006271 | 54.85289
0.018022 | 2.397676e-05 | 0.044187 | 3.038665e-05 | 1459.318654 | 220.836024 | 69.256902 | 231.441284 | 0.158595 | 0.313612 | 0.018022 | 0.008233 |  | 15.3108768 | 77.4896088 | 53.977314
0.019661 | 2.445421e-05 | 0.048682 | 3.142963e-05 | 1607.80359 | 224.887249 | 72.523087 | 236.291923 | 0.146966 | 0.322486 | 0.019661 | 0.008396 |  | 16.595871 | 80.9109268 | 52.9714165
0.021299 | 2.496967e-05 | 0.053635 | 3.256188e-05 | 1771.358442 | 229.097909 | 75.973837 | 241.366683 | 0.136261 | 0.331622 | 0.021299 | 0.008573 |  | 17.9887085 | 84.1572113 | 51.8651199
0.022938 | 2.541664e-05 | 0.059093 | 3.37923e-05 | 1951.59403 | 233.474335 | 79.615106 | 246.675557 | 0.126397 | 0.341002 | 0.022938 | 0.008727 |  | 19.4984436 | 87.2257767 | 50.6870079
0.024576 | 2.588312e-05 | 0.065105 | 3.513101e-05 | 2150.152214 | 238.025378 | 83.454007 | 252.231346 | 0.117309 | 0.35061 | 0.024576 | 0.008887 |  | 21.1348934 | 90.1183395 | 49.4637756
0.026214 | 2.641213e-05 | 0.071728 | 3.658915e-05 | 2368.93392 | 242.758266 | 87.497851 | 258.045441 | 0.108929 | 0.360432 | 0.026214 | 0.009069 |  | 22.9086781 | 92.8400803 | 48.219635
0.029491 | 2.703686e-05 | 0.079026 | 3.817938e-05 | 2609.944953 | 247.682216 | 91.755319 | 264.131632 | 0.101202 | 0.370456 | 0.029491 | 0.009283 |  | 24.8313293 | 95.3990326 | 46.97612
0.032768 | 2.77733e-05 | 0.087066 | 3.991597e-05 | 2875.471865 | 252.806662 | 96.23643 | 270.504453 | 0.094073 | 0.380672 | 0.032768 | 0.009536 |  | 26.9153519 | 97.8055191 | 45.752182
0.036045 | 2.859632e-05 | 0.095925 | 4.181434e-05 | 3168.035888 | 258.140706 | 100.951866 | 277.178469 | 0.087492 | 0.391073 | 0.036045 | 0.009819 |  | 29.1742725 | 100.07122 | 44.5638428
0.039322 | 2.936367e-05 | 0.105684 | 4.389203e-05 | 3490.376883 | 263.693486 | 105.913123 | 284.16869 | 0.081415 | 0.401652 | 0.039322 | 0.010082 |  | 31.622776 | 102.209305 | 43.4245148
0.042598 | 3.014518e-05 | 0.116437 | 4.6169e-05 | 3845.487869 | 269.475048 | 111.133273 | 291.491691 | 0.075801 | 0.412407 | 0.042598 | 0.010351 |  | 34.2767754 | 104.233528 | 42.3448677
0.045875 | 3.076391e-05 | 0.128285 | 4.866753e-05 | 4236.695385 | 275.497282 | 116.628011 | 299.166919 | 0.070613 | 0.423336 | 0.045875 | 0.010563 |  | 37.1535263 | 106.158127 | 41.3330765
0.049152 | 3.144274e-05 | 0.141336 | 5.141195e-05 | 4667.77086 | 281.76932 | 122.413083 | 307.211511 | 0.065815 | 0.434444 | 0.049152 | 0.010796 |  | 40.2717056 | 107.997452 | 40.3949013
0.052429 | 3.229854e-05 | 0.155716 | 5.443106e-05 | 5142.657357 | 288.304146 | 128.507638 | 315.647736 | 0.061378 | 0.445736 | 0.052429 | 0.01109 |  | 43.6515808 | 109.765442 | 39.5336761
0.058982 | 3.338151e-05 | 0.171559 | 5.775633e-05 | 5665.941351 | 295.111368 | 134.931311 | 324.495267 | 0.057271 | 0.457222 | 0.058982 | 0.011462 |  | 47.3151321 | 111.475746 | 38.7506447
0.065536 | 3.46844e-05 | 0.189013 | 6.142304e-05 | 6242.405124 | 302.203696 | 141.707064 | 333.778318 | 0.05347 | 0.468912 | 0.065536 | 0.011909 |  | 51.2861443 | 113.141068 | 38.0451012
0.07209 | 3.612316e-05 | 0.208244 | 6.547239e-05 | 6877.517868 | 309.59291 | 148.860347 | 343.521721 | 0.049949 | 0.480826 | 0.07209 | 0.012403 |  | 55.5904274 | 114.773033 | 37.4145164
0.078643 | 3.748079e-05 | 0.22943 | 6.994932e-05 | 7577.219473 | 317.291487 | 156.419639 | 353.752726 | 0.046686 | 0.492984 | 0.078643 | 0.012869 |  | 60.2559547 | 116.382156 | 36.8548775
0.085197 | 3.893793e-05 | 0.252772 | 7.490599e-05 | 8348.08678 | 325.314115 | 164.418374 | 364.503326 | 0.043663 | 0.505414 | 0.085197 | 0.01337 |  | 65.3130646 | 117.977409 | 36.3608475
0.09175 | 4.013524e-05 | 0.278493 | 8.040171e-05 | 9197.5783 | 333.669495 | 172.88983 | 375.800779 | 0.040859 | 0.518147 | 0.09175 | 0.013781 |  | 70.7945786 | 119.565994 | 35.9261665
0.098304 | 4.142282e-05 | 0.306825 | 8.650053e-05 | 10133.3 | 342.37229 | 181.874289 | 387.681624 | 0.038258 | 0.531218 | 0.098304 | 0.014223 |  | 76.736145 | 121.153549 | 35.5441437
0.104858 | 4.307185e-05 | 0.338043 | 9.327952e-05 | 11164.21 | 351.436882 | 191.418226 | 400.185981 | 0.035845 | 0.544673 | 0.104858 | 0.014789 |  | 83.1763916 | 122.743683 | 35.2077293
0.117965 | 4.519675e-05 | 0.372434 | 0.000101 | 12300.22 | 360.871116 | 201.568685 | 413.349607 | 0.033605 | 0.558561 | 0.117965 | 0.015519 |  | 90.1571198 | 124.338562 | 34.9102783
0.131072 | 4.782601e-05 | 0.41033 | 0.000109 | 13551.52 | 370.691032 | 212.38383 | 427.222111 | 0.031526 | 0.57294 | 0.131072 | 0.016421 |  | 97.7237244 | 125.938721 | 34.6457024
0.144179 | 5.079774e-05 | 0.452075 | 0.000119 | 14930.34 | 380.904577 | 223.92498 | 441.849176 | 0.029594 | 0.587877 | 0.144179 | 0.017442 |  | 105.925392 | 127.543381 | 34.4089508
0.157286 | 4.990431e-05 | 0.498071 | 0.000129 | 16449.3 | 391.523249 | 236.262974 | 457.286176 | 0.0278 | 0.603446 | 0.157286 | 0.017135 |  | 114.815346 | 129.151138 | 34.1961365
0.170394 | 5.925374e-05 | 0.548747 | 0.000141 | 18122.88 | 402.555215 | 249.476848 | 473.592017 | 0.026132 | 0.619733 | 0.170394 | 0.020345 |  | 124.451469 | 130.759979 | 34.0046501
0.183501 | 7.396422e-05 | 0.604575 | 0.000154 | 19966.81 | 414.006763 | 263.654965 | 490.831479 | 0.024582 | 0.636837 | 0.183501 | 0.025396 |  | 134.896317 | 132.367783 | 33.8331871
0.399815 | 9.502228e-05 | 0.666084 | 0.000169 | 21998.46 | 425.879657 | 278.894713 | 509.073416 | 0.023141 | 0.654867 | 0.399815 | 0.032626 |  | 146.217697 | 133.972977 | 33.6816406
0.599722 | 0.000153 | 0.733857 | 0.000185 | 24236.63 | 438.174637 | 295.307098 | 528.39691 | 0.021802 | 0.673948 | 0.599722 | 0.052479 |  | 158.489334 | 135.574585 | 33.5506439
0.79963 | 0.000203 | 0.808527 | 0.000203 | 26702.43455 | 450.887893 | 313.017378 | 548.88958 | 0.020556 | 0.694224 | 0.79963 | 0.069672 |  | 171.790894 | 137.172455 | 33.4415092
0.999537 | 0.000254 | 0.890786 | 0.000224 | 29419.2 | 464.008104 | 332.164305 | 570.645815 | 0.019397 | 0.715859 | 0.999537 | 0.087241 |  | 186.20871 | 138.767395 | 33.3558159
1.19945 | 0.000308 | 0.981408 | 0.000247 | 32412.31 | 477.519452 | 352.905772 | 593.773788 | 0.018319 | 0.73904 | 1.19945 | 0.105626 |  | 201.83667 | 140.361084 | 33.2950134
1.39935 | 0.000363 | 1.081265 | 0.000274 | 35710.26 | 491.390763 | 375.412869 | 618.384755 | 0.017317 | 0.76398 | 1.39935 | 0.1246 |  | 218.776123 | 141.95636 | 33.2601585
1.59926 | 0.00042 | 1.19128 | 0.000303 | 39343.22 | 505.588326 | 399.884915 | 644.614226 | 0.016384 | 0.79093 | 1.59926 | 0.144312 |  | 237.137375 | 143.55632 | 33.2515984
1.79917 | 0.00048 | 1.312474 | 0.000336 | 43346.19 | 520.055899 | 426.538889 | 672.602083 | 0.015517 | 0.820179 | 1.79917 | 0.164927 |  | 257.039642 | 145.165146 | 33.2687263
1.99907 | 0.000543 | 1.446012 | 0.000373 | 47756.18714 | 534.725159 | 455.62096 | 702.510822 | 0.01471 | 0.852066 | 1.99907 | 0.186503 |  | 278.612061 | 146.786682 | 33.3097954
2.19898 | 0.0006 | 1.593135 | 0.000415 | 52615.02 | 549.504388 | 487.406475 | 734.520349 | 0.01396 | 0.886993 | 2.19898 | 0.206129 |  | 301.995178 | 148.424561 | 33.3717957
2.39889 | 0.000657 | 1.755217 | 0.000462 | 57968.58 | 564.270273 | 522.195041 | 768.822867 | 0.013263 | 0.925434 | 2.39889 | 0.225637 |  | 327.340759 | 150.082352 | 33.4505463
2.5988 | 0.000724 | 1.93379 | 0.000514 | 63865.79483 | 578.882769 | 560.339888 | 805.658767 | 0.012615 | 0.967968 | 2.5988 | 0.248599 |  | 354.813354 | 151.76181 | 33.5408173
2.7987 | 0.000784 | 2.130567 | 0.000573 | 70364.5 | 593.143125 | 602.213372 | 845.269017 | 0.012013 | 1.015292 | 2.7987 | 0.269078 |  | 384.591827 | 153.463684 | 33.63657
2.99861 | 0.000849 | 2.347317 | 0.000639 | 77522.63 | 606.83611 | 648.263761 | 887.972955 | 0.011454 | 1.068268 | 2.99861 | 0.291358 |  | 416.869507 | 155.186966 | 33.7313805
3.19852 | 0.000916 | 2.586151 | 0.000713 | 85410.48 | 619.678834 | 698.984961 | 934.120888 | 0.010937 | 1.127979 | 3.19852 | 0.31457 |  | 451.855927 | 156.928604 | 33.8190727
3.39843 | 0.00099 | 2.849274 | 0.000795 | 94099.81 | 631.361407 | 754.977726 | 984.179147 | 0.010459 | 1.195793 | 3.39843 | 0.340013 |  | 489.77887 | 158.683807 | 33.8940849
3.59833 | 0.001022 | 3.139136 | 0.000887 | 103674.1 | 641.524469 | 816.972341 | 1038.748021 | 0.010019 | 1.273486 | 3.59833 | 0.351066 |  | 530.884338 | 160.445892 | 33.9521751
3.79824 | 0.001072 | 3.458527 | 0.000988 | 114222.5 | 649.789403 | 885.912632 | 1098.666218 | 0.009619 | 1.363384 | 3.79824 | 0.368178 |  | 575.439941 | 162.206955 | 33.9908676
3.99815 | 0.001124 | 3.81044 | 0.001101 | 125842.9 | 655.788285 | 963.117514 | 1165.183943 | 0.009259 | 1.468641 | 3.99815 | 0.385907 |  | 623.734924 | 163.95813 | 34.0098
[13 empty] | 676.082886 | 165.690094 | 34.0109253
[13 empty] | 732.824524 | 167.394073 | 33.9985809
[13 empty] | 794.32843 | 169.061874 | 33.979248
[13 empty] | 860.993652 | 170.686691 | 33.9614258
[13 empty] | 933.254333 | 172.263397 | 33.9550819
[13 empty] | 1011.57971 | 173.789139 | 33.9711876
[13 empty] | 1096.47815 | 175.26239 | 34.0213089
[13 empty] | 1188.50232 | 176.684021 | 34.1170502
[13 empty] | 1288.25 | 178.056656 | 34.2696686
[13 empty] | 1396.36829 | 179.384109 | 34.4897423
[13 empty] | 1513.56152 | 180.671799 | 34.787056
[13 empty] | 1640.58948 | 181.925491 | 35.1702881
[13 empty] | 1778.27942 | 183.151733 | 35.6472931
[13 empty] | 1927.52527 | 184.356903 | 36.2250023
[13 empty] | 2089.2959 | 185.547714 | 36.9096832
[13 empty] | 2264.64429 | 186.730072 | 37.7070961
[13 empty] | 2454.70947 | 187.909866 | 38.6228943
[13 empty] | 2660.72485 | 189.092575 | 39.6626587
[13 empty] | 2884.03174 | 190.2836 | 40.832325
[13 empty] | 3126.08032 | 191.487793 | 42.1380119
[13 empty] | 3388.44141 | 192.71022 | 43.5864601
[13 empty] | 3672.82349 | 193.9561 | 45.1848831
[13 empty] | 3981.0708 | 195.230698 | 46.9410019
[13 empty] | 4315.19043 | 196.539963 | 48.8630371
[13 empty] | 4677.35205 | 197.889709 | 50.9595985
[13 empty] | 5069.90625 | 199.286636 | 53.2394829
[13 empty] | 5495.40869 | 200.737488 | 55.7119331
[13 empty] | 5956.62256 | 202.249344 | 58.3862534
[13 empty] | 6456.5415 | 203.829666 | 61.2718811
[13 empty] | 6998.42041 | 205.486099 | 64.3786011
[13 empty] | 7585.77783 | 207.225845 | 67.7162704
[13 empty] | 8222.42578 | 209.05629 | 71.2951279
[13 empty] | 8912.51074 | 210.984131 | 75.1260529
[13 empty] | 9660.51172 | 213.016617 | 79.2205353
[13 empty] | 10471.2852 | 215.159561 | 83.5908279
[13 empty] | 11350.1035 | 217.419449 | 88.2504425
[13 empty] | 12302.6924 | 219.801697 | 93.2142639
[13 empty] | 13335.2139 | 222.311752 | 98.4984283
[13 empty] | 14454.3926 | 224.95549 | 104.121193
[13 empty] | 15667.5166 | 227.738312 | 110.102501
[13 empty] | 16982.4375 | 230.666168 | 116.464066
[13 empty] | 18407.7148 | 233.745422 | 123.22982
[13 empty] | 19952.6328 | 236.983337 | 130.42569
[13 empty] | 21627.1875 | 240.386627 | 138.079269
[13 empty] | 23442.2812 | 243.964142 | 146.220627
[13 empty] | 25409.7402 | 247.723816 | 154.881851
[13 empty] | 27542.291 | 251.675171 | 164.097046
[13 empty] | 29853.8203 | 255.826935 | 173.903061
[13 empty] | 32359.3828 | 260.18927 | 184.33963
[13 empty] | 35075.1953 | 264.771973 | 195.449249
[13 empty] | 38018.9336 | 269.585632 | 207.278259
[13 empty] | 41209.7773 | 274.641602 | 219.876572
[13 empty] | 44668.3672 | 279.951721 | 233.298264
[13 empty] | 48417.2305 | 285.529755 | 247.601685
[13 empty] | 52480.7773 | 291.390442 | 262.850159
[13 empty] | 56885.3086 | 297.549408 | 279.110901
[13 empty] | 61659.4961 | 304.025635 | 296.456726
[13 empty] | 66834.3594 | 310.838226 | 314.964783
[13 empty] | 72443.6172 | 318.009918 | 334.718689
[13 empty] | 78523.5625 | 325.56424 | 355.805145
[13 empty] | 85113.7734 | 333.526917 | 378.318665
[13 empty] | 92257.1719 | 341.925598 | 402.358978
[13 empty] | 100000 | 350.789825 | 428.032135