## 020-24A-Tscan_3_5mean-b_MR (2)
MicroRheology Analysis v9.2.8
2018-10-02 17:21
Correlation Mode: | Cross
Geometry: | Transmission
Multi-Tau Duration (s): | 120
Echo Duration (s): | 60
Wavelength (nm): | 685
Temperature (?C): | 29.98
Cuvette Thickness (mm): | 10
Absorption Length (mm): | Inf
Solvent: | Water
Solvent Refractive Index: | 1.329
Particle Radius (nm): | 465
Mean Count Rate (kHz): | 167
l* (microns): | 968.99
tau
0.2737
Lag Time (s) | Mean Square Displacement (micron^2) | Fit Lag Time (s) | Mean Square Displacement Fit (micron^2) | Frequency(rad/s) | G1 (Pa) | G2 (Pa) | G* (Pa) | Complex Viscosity (Pa s) | Loss Tangent (-) | Time (s) | Creep Compliance (1/Pa) | G1=G2*freq*tau
5.61e-06 | 2.09e-06 | 5.61e-06 | 1.97e-06 | 0.131638 | 0.0900653 | 2.499778 | 2.612981 | 19.849721 | -3.285826 | 5.61e-06 | 0.000728 | 0.0900653
6.01e-06 | 2.12e-06 | 6.14e-06 | 2.09e-06 | 0.144026 | 0.110455 | 2.802011 | 2.919117 | 20.268037 | -3.423259 | 6.01e-06 | 0.00074 | 0.110455
6.41e-06 | 2.18e-06 | 6.72e-06 | 2.22e-06 | 0.157577 | 0.1354746 | 3.141161 | 3.260322 | 20.690376 | -3.596522 | 6.41e-06 | 0.000762 | 0.1354746
7.21e-06 | 2.27e-06 | 7.35e-06 | 2.35e-06 | 0.172403 | 0.1661434 | 3.52098 | 3.640054 | 21.113676 | -3.813004 | 7.21e-06 | 0.000794 | 0.1661434
8.01e-06 | 2.39e-06 | 8.04e-06 | 2.48e-06 | 0.188626 | 0.2036771 | 3.945171 | 4.061757 | 21.533345 | -4.083284 | 8.01e-06 | 0.000835 | 0.2036771
8.81e-06 | 2.63e-06 | 8.8e-06 | 2.62e-06 | 0.206373 | 0.2495373 | 4.417818 | 4.529333 | 21.947365 | -4.42283 | 8.81e-06 | 0.000919 | 0.2495373
9.61e-06 | 2.78e-06 | 9.63e-06 | 2.77e-06 | 0.22579 | 0.3054728 | 4.943028 | 5.046795 | 22.351743 | -4.854961 | 9.61e-06 | 0.000969 | 0.3054728
1.04e-05 | 2.92e-06 | 1.05e-05 | 2.92e-06 | 0.247037 | 0.3735491 | 5.524728 | 5.618115 | 22.741991 | -5.415886 | 1.04e-05 | 0.00102 | 0.3735491
1.12e-05 | 3.01e-06 | 1.15e-05 | 3.07e-06 | 0.270279 | 0.4562153 | 6.167125 | 6.247726 | 23.115804 | -6.165086 | 1.12e-05 | 0.001049 | 0.4562153
1.2e-05 | 3.13e-06 | 1.26e-05 | 3.23e-06 | 0.295712 | 0.5563621 | 6.874067 | 6.939921 | 23.468518 | -7.207165 | 1.2e-05 | 0.001093 | 0.5563621
1.28e-05 | 3.22e-06 | 1.38e-05 | 3.39e-06 | 0.323536 | 0.6773545 | 7.649246 | 7.699109 | 23.796736 | -8.743724 | 1.28e-05 | 0.001122 | 0.6773545
1.44e-05 | 3.41e-06 | 1.51e-05 | 3.56e-06 | 0.353976 | 0.8231536 | 8.496347 | 8.530023 | 24.09777 | -11.220465 | 1.44e-05 | 0.001191 | 0.8231536
1.6e-05 | 3.56e-06 | 1.65e-05 | 3.73e-06 | 0.387286 | 0.998324 | 9.418135 | 9.436854 | 24.366632 | -15.853272 | 1.6e-05 | 0.001241 | 0.998324
1.76e-05 | 3.71e-06 | 1.81e-05 | 3.9e-06 | 0.423723 | 1.208145 | 10.417472 | 10.424328 | 24.601728 | -27.558406 | 1.76e-05 | 0.001294 | 1.208145
1.92e-05 | 3.85e-06 | 1.98e-05 | 4.08e-06 | 0.463595 | 1.458689 | 11.496062 | 11.496506 | 24.79859 | -113.783483 | 1.92e-05 | 0.001345 | 1.458689
2.08e-05 | 4.03e-06 | 2.16e-05 | 4.27e-06 | 0.507211 | 1.756889 | 12.655546 | 12.657923 | 24.955919 | 51.590796 | 2.08e-05 | 0.001408 | 1.756889
2.24e-05 | 4.23e-06 | 2.37e-05 | 4.46e-06 | 0.55494 | 2.110655 | 13.896211 | 13.912348 | 25.069992 | 20.743762 | 2.24e-05 | 0.001475 | 2.110655
2.4e-05 | 4.44e-06 | 2.59e-05 | 4.65e-06 | 0.60716 | 2.52884 | 15.217505 | 15.263328 | 25.138891 | 12.876155 | 2.4e-05 | 0.001551 | 2.52884
2.56e-05 | 4.66e-06 | 2.83e-05 | 4.85e-06 | 0.664287 | 3.021442 | 16.618191 | 16.714368 | 25.161372 | 9.281384 | 2.56e-05 | 0.001627 | 3.021442
2.88e-05 | 4.9e-06 | 3.1e-05 | 5.05e-06 | 0.726791 | 3.599624 | 18.095593 | 18.268189 | 25.135408 | 7.223095 | 2.88e-05 | 0.001711 | 3.599624 | 0
3.2e-05 | 5.12e-06 | 3.39e-05 | 5.25e-06 | 0.795168 | 4.275789 | 19.64638 | 19.927511 | 25.060749 | 5.890118 | 3.2e-05 | 0.001788 | 4.275789 | 0
3.52e-05 | 5.36e-06 | 3.71e-05 | 5.46e-06 | 0.869984 | 5.063686 | 21.265752 | 21.694228 | 24.936344 | 4.956623 | 3.52e-05 | 0.00187 | 5.063686 | 0
3.84e-05 | 5.56e-06 | 4.06e-05 | 5.68e-06 | 0.951843 | 5.978333 | 22.947743 | 23.56965 | 24.762119 | 4.266481 | 3.84e-05 | 0.00194 | 5.978333 | 0
4.16e-05 | 5.76e-06 | 4.44e-05 | 5.89e-06 | 1.041405 | 7.036143 | 24.685403 | 25.554655 | 24.538625 | 3.735444 | 4.16e-05 | 0.002012 | 7.036143 | 0
4.48e-05 | 5.95e-06 | 4.86e-05 | 6.11e-06 | 1.139405 | 8.254835 | 26.470094 | 27.648855 | 24.266039 | 3.314118 | 4.48e-05 | 0.002078 | 8.254835 | 0
4.8e-05 | 6.17e-06 | 5.32e-05 | 6.34e-06 | 1.246614 | 9.653398 | 28.292637 | 29.851676 | 23.946211 | 2.971607 | 4.8e-05 | 0.002154 | 9.653398 | 0
5.12e-05 | 6.39e-06 | 5.82e-05 | 6.56e-06 | 1.363903 | 11.25235 | 30.142884 | 32.161868 | 23.580758 | 2.687558 | 5.12e-05 | 0.002229 | 11.25235 | 0
5.76e-05 | 6.66e-06 | 6.36e-05 | 6.79e-06 | 1.492232 | 13.075498 | 32.00963 | 34.577233 | 23.171491 | 2.448062 | 5.76e-05 | 0.002326 | 13.0735 | -0.002000129
6.4e-05 | 6.97e-06 | 6.96e-05 | 7.02e-06 | 1.632637 | 15.103371 | 33.881186 | 37.095102 | 22.720974 | 2.243286 | 6.4e-05 | 0.002431 | 15.1399 | 0.03653003
7.04e-05 | 7.23e-06 | 7.62e-05 | 7.26e-06 | 1.786273 | 17.300327 | 35.744399 | 39.710998 | 22.231199 | 2.066111 | 7.04e-05 | 0.002524 | 17.47554 | 0.175214
7.68e-05 | 7.46e-06 | 8.33e-05 | 7.49e-06 | 1.954333 | 19.666398 | 37.586926 | 42.421035 | 21.706148 | 1.911226 | 7.68e-05 | 0.002605 | 20.10528 | 0.4388841
8.32e-05 | 7.67e-06 | 9.12e-05 | 7.73e-06 | 2.138211 | 22.200027 | 39.395639 | 45.220102 | 21.14857 | 1.774576 | 8.32e-05 | 0.002678 | 23.05544 | 0.8554178
8.96e-05 | 7.84e-06 | 9.97e-05 | 7.97e-06 | 2.339399 | 24.897816 | 41.157341 | 48.102266 | 20.561804 | 1.65305 | 8.96e-05 | 0.002737 | 26.35278 | 1.454962
9.6e-05 | 8.04e-06 | 0.000109 | 8.21e-06 | 2.559518 | 27.755053 | 42.859372 | 51.061422 | 19.949622 | 1.544201 | 9.6e-05 | 0.002807 | 30.02471 | 2.269655
0.000102 | 8.27e-06 | 0.000119 | 8.46e-06 | 2.80038 | 30.764746 | 44.488654 | 54.089832 | 19.315175 | 1.446092 | 0.000102 | 0.002885 | 34.09895 | 3.334206
0.000115 | 8.5e-06 | 0.000131 | 8.7e-06 | 3.063873 | 33.919083 | 46.033741 | 57.180499 | 18.662819 | 1.357163 | 0.000115 | 0.002968 | 38.60307 | 4.683985
0.000128 | 8.78e-06 | 0.000143 | 8.95e-06 | 3.352173 | 37.208065 | 47.48291 | 60.324679 | 17.995693 | 1.276146 | 0.000128 | 0.003065 | 43.56508
0.000141 | 9.06e-06 | 0.000156 | 9.19e-06 | 3.667531 | 40.621966 | 48.827027 | 63.515531 | 17.318337 | 1.201986 | 0.000141 | 0.003164 | 49.01273
0.000154 | 9.29e-06 | 0.000171 | 9.44e-06 | 4.012646 | 44.148606 | 50.056256 | 66.74375 | 16.633349 | 1.133813 | 0.000154 | 0.003243 | 54.97484
0.000166 | 9.5e-06 | 0.000187 | 9.69e-06 | 4.390234 | 47.774638 | 51.162722 | 70.000287 | 15.944544 | 1.070918 | 0.000166 | 0.003315 | 61.47749
0.000179 | 9.66e-06 | 0.000205 | 9.93e-06 | 4.803301 | 51.486611 | 52.140203 | 73.27668 | 15.255483 | 1.012694 | 0.000179 | 0.003373 | 68.54682
0.000192 | 9.83e-06 | 0.000224 | 1.02e-05 | 5.255218 | 55.271051 | 52.983923 | 76.564909 | 14.569311 | 0.95862 | 0.000192 | 0.003432 | 76.20959
0.000205 | 1e-05 | 0.000245 | 1.04e-05 | 5.749748 | 59.112673 | 53.68968 | 79.855431 | 13.88851 | 0.90826 | 0.000205 | 0.003506 | 84.49177
0.00023 | 1.03e-05 | 0.000268 | 1.07e-05 | 6.290754 | 62.996601 | 54.255683 | 83.139947 | 13.216213 | 0.861248 | 0.00023 | 0.003591 | 93.41632
0.000256 | 1.05e-05 | 0.000293 | 1.09e-05 | 6.882618 | 66.908836 | 54.681625 | 86.411067 | 12.55497 | 0.817256 | 0.000256 | 0.003677 | 103.0077
0.000282 | 1.08e-05 | 0.000321 | 1.12e-05 | 7.530263 | 70.834326 | 54.967907 | 89.660317 | 11.906664 | 0.776007 | 0.000282 | 0.00376 | 113.2907
0.000307 | 1.1e-05 | 0.000351 | 1.14e-05 | 8.238792 | 74.758719 | 55.117003 | 92.8803 | 11.273534 | 0.737265 | 0.000307 | 0.003834 | 124.2865
0.000333 | 1.12e-05 | 0.000384 | 1.16e-05 | 9.013898 | 78.669485 | 55.132892 | 96.065205 | 10.657454 | 0.700817 | 0.000333 | 0.0039 | 136.0186
0.000358 | 1.13e-05 | 0.00042 | 1.19e-05 | 9.862096 | 82.55303 | 55.01984 | 99.207789 | 10.059504 | 0.666479 | 0.000358 | 0.003959 | 148.5126
0.000384 | 1.15e-05 | 0.00046 | 1.21e-05 | 10.790003 | 86.397769 | 54.784282 | 102.302942 | 9.481271 | 0.634094 | 0.000384 | 0.004022 | 161.7902
0.00041 | 1.17e-05 | 0.000503 | 1.23e-05 | 11.805272 | 90.192605 | 54.433001 | 105.34542 | 8.923591 | 0.60352 | 0.00041 | 0.004093 | 175.8786
0.000461 | 1.19e-05 | 0.000551 | 1.26e-05 | 12.916052 | 93.927846 | 53.973998 | 108.331125 | 8.387325 | 0.574633 | 0.000461 | 0.004171 | 190.8047
0.000512 | 1.22e-05 | 0.000603 | 1.28e-05 | 14.131425 | 97.5942 | 53.415719 | 111.255863 | 7.87294 | 0.547325 | 0.000512 | 0.004255 | 206.5998
0.000563 | 1.24e-05 | 0.000659 | 1.3e-05 | 15.461011 | 101.184657 | 52.767679 | 114.11732 | 7.380974 | 0.521499 | 0.000563 | 0.004334 | 223.2959
0.000614 | 1.26e-05 | 0.000721 | 1.33e-05 | 16.915849 | 104.692312 | 52.039279 | 116.912646 | 6.911427 | 0.497069 | 0.000614 | 0.004405 | 240.935
0.000666 | 1.28e-05 | 0.000789 | 1.35e-05 | 18.507441 | 108.112093 | 51.240779 | 119.640471 | 6.464452 | 0.47396 | 0.000666 | 0.004471 | 259.5595
0.000717 | 1.3e-05 | 0.000863 | 1.37e-05 | 20.248754 | 111.440384 | 50.382384 | 122.30022 | 6.039889 | 0.452102 | 0.000717 | 0.004529 | 279.2234
0.000768 | 1.32e-05 | 0.000945 | 1.39e-05 | 22.154103 | 114.674073 | 49.474285 | 124.891344 | 5.637391 | 0.431434 | 0.000768 | 0.004591 | 299.9912
0.000819 | 1.33e-05 | 0.001033 | 1.41e-05 | 24.238747 | 117.811201 | 48.526901 | 127.414046 | 5.256627 | 0.411904 | 0.000819 | 0.004659 | 321.9345
0.000922 | 1.36e-05 | 0.001131 | 1.43e-05 | 26.519403 | 120.851319 | 47.550517 | 129.869523 | 4.897151 | 0.393463 | 0.000922 | 0.004738 | 345.1388
0.001024 | 1.38e-05 | 0.001237 | 1.45e-05 | 29.014693 | 123.794477 | 46.555061 | 132.259012 | 4.558346 | 0.376067 | 0.001024 | 0.004825 | 369.7087
0.001126 | 1.41e-05 | 0.001353 | 1.47e-05 | 31.744498 | 126.642713 | 45.550375 | 134.585339 | 4.239643 | 0.359676 | 0.001126 | 0.00491 | 395.763
0.001229 | 1.43e-05 | 0.001481 | 1.5e-05 | 34.731724 | 129.397283 | 44.545595 | 136.850162 | 3.940206 | 0.344254 | 0.001229 | 0.004985 | 423.4537
0.001331 | 1.45e-05 | 0.00162 | 1.52e-05 | 37.999521 | 132.061535 | 43.550038 | 139.05702 | 3.659441 | 0.329771 | 0.001331 | 0.005053 | 452.9408
0.001434 | 1.46e-05 | 0.001773 | 1.54e-05 | 41.574922 | 134.638865 | 42.572112 | 141.209096 | 3.396497 | 0.316195 | 0.001434 | 0.005109 | 484.4305
0.001536 | 1.48e-05 | 0.001939 | 1.55e-05 | 45.48651 | 137.134007 | 41.620003 | 143.310713 | 3.15062 | 0.303499 | 0.001536 | 0.005169 | 518.1548
0.001638 | 1.5e-05 | 0.002122 | 1.57e-05 | 49.766846 | 139.551 | 40.701216 | 145.3653 | 2.920926 | 0.291658 | 0.001638 | 0.005236 | 554.3988
0.001843 | 1.52e-05 | 0.002322 | 1.59e-05 | 54.449304 | 141.895232 | 39.82314 | 147.37754 | 2.706693 | 0.280652 | 0.001843 | 0.005315 | 593.4753
0.002048 | 1.55e-05 | 0.00254 | 1.61e-05 | 59.572136 | 144.172773 | 38.992358 | 149.352578 | 2.507088 | 0.270456 | 0.002048 | 0.005403 | 635.7662
0.002253 | 1.57e-05 | 0.002779 | 1.63e-05 | 65.177966 | 146.388752 | 38.21497 | 151.294582 | 2.321254 | 0.261051 | 0.002253 | 0.005493 | 681.7248
0.002458 | 1.6e-05 | 0.00304 | 1.65e-05 | 71.310283 | 148.549825 | 37.496922 | 153.209235 | 2.148487 | 0.25242 | 0.002458 | 0.005572 | 731.8508
0.002662 | 1.62e-05 | 0.003326 | 1.67e-05 | 78.020251 | 150.66192 | 36.843366 | 155.101411 | 1.987963 | 0.244543 | 0.002662 | 0.005648 | 786.7585
0.002867 | 1.64e-05 | 0.003639 | 1.69e-05 | 85.360972 | 152.732029 | 36.25928 | 156.977094 | 1.83898 | 0.237405 | 0.002867 | 0.005711 | 847.1364
0.003072 | 1.65e-05 | 0.003982 | 1.71e-05 | 93.393992 | 154.765761 | 35.749025 | 158.840907 | 1.700762 | 0.230988 | 0.003072 | 0.005777 | 913.8143
0.003277 | 1.68e-05 | 0.004357 | 1.73e-05 | 102.180769 | 156.770332 | 35.316933 | 160.699169 | 1.572695 | 0.225278 | 0.003277 | 0.005852 | 987.7043
0.003686 | 1.7e-05 | 0.004767 | 1.75e-05 | 111.795271 | 158.752065 | 34.966642 | 162.557326 | 1.454063 | 0.220259 | 0.003686 | 0.005939 | 1069.922
0.004096 | 1.73e-05 | 0.005215 | 1.77e-05 | 122.314334 | 160.717365 | 34.701699 | 164.421043 | 1.34425 | 0.215918 | 0.004096 | 0.006036 | 1161.724
0.004506 | 1.76e-05 | 0.005706 | 1.79e-05 | 133.822533 | 162.672916 | 34.525369 | 166.296358 | 1.242663 | 0.212238 | 0.004506 | 0.006129 | 1264.569
0.004915 | 1.78e-05 | 0.006243 | 1.81e-05 | 146.41447 | 164.624988 | 34.44063 | 168.189012 | 1.148719 | 0.209207 | 0.004915 | 0.006205 | 1380.161
0.005325 | 1.8e-05 | 0.00683 | 1.83e-05 | 160.191626 | 166.579784 | 34.45032 | 170.104818 | 1.061883 | 0.20681 | 0.005325 | 0.006277 | 1510.455
0.005734 | 1.82e-05 | 0.007473 | 1.86e-05 | 175.26515 | 168.543164 | 34.557073 | 172.049381 | 0.981652 | 0.205034 | 0.005734 | 0.006336 | 1657.705
0.006144 | 1.83e-05 | 0.008176 | 1.88e-05 | 191.754481 | 170.521663 | 34.763509 | 174.029133 | 0.907562 | 0.203866 | 0.006144 | 0.006393 | 1824.5
0.006554 | 1.85e-05 | 0.008945 | 1.9e-05 | 209.797208 | 172.521155 | 35.072061 | 176.049988 | 0.839144 | 0.203291 | 0.006554 | 0.00646 | 2013.89
0.007373 | 1.87e-05 | 0.009787 | 1.93e-05 | 229.539399 | 174.546808 | 35.485021 | 178.117307 | 0.775977 | 0.203298 | 0.007373 | 0.006535 | 2229.344
0.008192 | 1.9e-05 | 0.010707 | 1.95e-05 | 251.13424 | 176.605302 | 36.004971 | 180.238149 | 0.717696 | 0.203873 | 0.008192 | 0.006621 | 2474.818
0.009011 | 1.92e-05 | 0.011715 | 1.98e-05 | 274.767578 | 178.701021 | 36.634045 | 182.417401 | 0.663897 | 0.205002 | 0.009011 | 0.006715 | 2755.023
0.00983 | 1.95e-05 | 0.012817 | 2.01e-05 | 300.616886 | 180.840425 | 37.374861 | 184.662231 | 0.614278 | 0.206673 | 0.00983 | 0.006802 | 3075.16
0.01065 | 1.97e-05 | 0.014023 | 2.03e-05 | 328.903788 | 183.028387 | 38.229846 | 186.978372 | 0.56849 | 0.208874 | 0.01065 | 0.00689 | 3441.488
0.011469 | 1.99e-05 | 0.015343 | 2.06e-05 | 359.851349 | 185.270282 | 39.201581 | 189.37223 | 0.526251 | 0.211591 | 0.011469 | 0.006962 | 3861.015
0.012288 | 2.01e-05 | 0.016786 | 2.1e-05 | 393.711644 | 187.570985 | 40.29267 | 191.849872 | 0.487285 | 0.214813 | 0.012288 | 0.007033 | 4341.893
0.013107 | 2.04e-05 | 0.018366 | 2.13e-05 | 430.753563 | 189.936083 | 41.506076 | 194.418286 | 0.451345 | 0.218527 | 0.013107 | 0.00711 | 4893.452
0.014746 | 2.06e-05 | 0.020094 | 2.16e-05 | 471.284542 | 192.370717 | 42.844937 | 197.084199 | 0.418185 | 0.222721 | 0.014746 | 0.007201 | 5526.593
0.016384 | 2.09e-05 | 0.021985 | 2.2e-05 | 515.634945 | 194.879296 | 44.312254 | 199.853736 | 0.387588 | 0.227383 | 0.016384 | 0.007311 | 6253.757
0.018022 | 2.13e-05 | 0.024053 | 2.24e-05 | 564.151875 | 197.466799 | 45.911317 | 202.733781 | 0.35936 | 0.232501 | 0.018022 | 0.007443 | 7089.092
0.019661 | 2.17e-05 | 0.026316 | 2.28e-05 | 617.225492 | 200.139294 | 47.646262 | 205.732602 | 0.333318 | 0.238066 | 0.019661 | 0.007574 | 8049.103
0.021299 | 2.21e-05 | 0.028792 | 2.32e-05 | 675.308157 | 202.900866 | 49.520895 | 208.856603 | 0.309276 | 0.244064 | 0.021299 | 0.007716 | 9153.038
0.022938 | 2.24e-05 | 0.031502 | 2.37e-05 | 738.850254 | 205.756463 | 51.53922 | 212.113208 | 0.287086 | 0.250487 | 0.022938 | 0.007835 | 10422.43
0.024576 | 2.28e-05 | 0.034465 | 2.42e-05 | 808.361086 | 208.712247 | 53.706323 | 215.511417 | 0.266603 | 0.257322 | 0.024576 | 0.007947 | 11882.44
0.026214 | 2.31e-05 | 0.037708 | 2.47e-05 | 884.429834 | 211.772088 | 56.026803 | 219.058029 | 0.247683 | 0.264562 | 0.026214 | 0.008062 | 13562.32
0.029491 | 2.35e-05 | 0.041256 | 2.53e-05 | 967.638386 | 214.942682 | 58.506427 | 222.76301 | 0.230213 | 0.272195 | 0.029491 | 0.008201 | 15495
0.032768 | 2.4e-05 | 0.045138 | 2.59e-05 | 1058.698582 | 218.227759 | 61.150505 | 226.633491 | 0.214068 | 0.280214 | 0.032768 | 0.008369 | 17719.33
0.036045 | 2.45e-05 | 0.049386 | 2.65e-05 | 1158.300568 | 221.634153 | 63.965549 | 230.680058 | 0.199154 | 0.288609 | 0.036045 | 0.008565 | 20278.8
0.039322 | 2.51e-05 | 0.054032 | 2.72e-05 | 1267.287777 | 225.167016 | 66.958411 | 234.911928 | 0.185366 | 0.297372 | 0.039322 | 0.008755 | 23224.97
0.042598 | 2.56e-05 | 0.059116 | 2.79e-05 | 1386.52937 | 228.832596 | 70.136513 | 239.339691 | 0.172618 | 0.306497 | 0.042598 | 0.008949 | 26616.32
0.045875 | 2.6e-05 | 0.064679 | 2.87e-05 | 1517.005876 | 232.635786 | 73.507201 | 243.97278 | 0.160825 | 0.315975 | 0.045875 | 0.009084 | 30520.52
0.049152 | 2.64e-05 | 0.070764 | 2.95e-05 | 1659.734366 | 236.583692 | 77.079152 | 248.823309 | 0.149918 | 0.325801 | 0.049152 | 0.00922 | 35014.69
0.052429 | 2.69e-05 | 0.077423 | 3.04e-05 | 1815.900624 | 240.682617 | 80.861726 | 253.903015 | 0.139822 | 0.335968 | 0.052429 | 0.009392 | 40189.25
0.058982 | 2.76e-05 | 0.084708 | 3.14e-05 | 1986.768203 | 244.938907 | 84.864587 | 259.223969 | 0.130475 | 0.346472 | 0.058982 | 0.009622 | 46147.53
0.065536 | 2.85e-05 | 0.092678 | 3.24e-05 | 2173.708468 | 249.359462 | 89.098273 | 264.799251 | 0.121819 | 0.357309 | 0.065536 | 0.009933 | 53008.48
0.07209 | 2.95e-05 | 0.101398 | 3.35e-05 | 2378.233687 | 253.95122 | 93.574089 | 270.642444 | 0.1138 | 0.368473 | 0.07209 | 0.010292 | 60909.49
0.078643 | 3.04e-05 | 0.11094 | 3.47e-05 | 2601.988073 | 258.72276 | 98.305079 | 276.769498 | 0.106368 | 0.379963 | 0.078643 | 0.010608 | 70009.35
0.085197 | 3.13e-05 | 0.121377 | 3.6e-05 | 2846.83827 | 263.680329 | 103.303941 | 283.194315 | 0.099477 | 0.391777 | 0.085197 | 0.010942 | 80492.33
0.09175 | 3.2e-05 | 0.132797 | 3.74e-05 | 3114.698289 | 268.83277 | 108.585102 | 289.934101 | 0.093086 | 0.403913 | 0.09175 | 0.011186 | 92568.03
0.098304 | 3.27e-05 | 0.145294 | 3.89e-05 | 3407.769792 | 274.188282 | 114.16415 | 297.006174 | 0.087156 | 0.416371 | 0.098304 | 0.011429 | 106481.7
0.104858 | 3.37e-05 | 0.158963 | 4.05e-05 | 3728.419263 | 279.755627 | 120.057778 | 304.429106 | 0.081651 | 0.429152 | 0.104858 | 0.011758 | 122515.2
0.117965 | 3.5e-05 | 0.173921 | 4.23e-05 | 4079.244504 | 285.543322 | 126.283604 | 312.221936 | 0.076539 | 0.442257 | 0.117965 | 0.012205 | 140994.3
0.131072 | 3.66e-05 | 0.190287 | 4.41e-05 | 4463.050303 | 291.561712 | 132.861546 | 320.406651 | 0.071791 | 0.455689 | 0.131072 | 0.012769 | 162295.3
0.144179 | 3.85e-05 | 0.20819 | 4.62e-05 | 4882.995699 | 297.820236 | 139.812621 | 329.005261 | 0.067378 | 0.469453 | 0.144179 | 0.013435 | 186856.2
0.157286 | 3.85e-05 | 0.227778 | 4.84e-05 | 5342.463436 | 304.328584 | 147.159009 | 338.040916 | 0.063274 | 0.483553 | 0.157286 | 0.013424 | 215180.6
0.170394 | 4.13e-05 | 0.249212 | 5.08e-05 | 5845.133958 | 311.097492 | 154.925126 | 347.539126 | 0.059458 | 0.497995 | 0.170394 | 0.01442 | 247851.3
0.183501 | 4.93e-05 | 0.272663 | 5.34e-05 | 6395.078308 | 318.138551 | 163.137975 | 357.527812 | 0.055907 | 0.512789 | 0.183501 | 0.017217 | 285545.8
0.399815 | 6.33e-05 | 0.298314 | 5.63e-05 | 6996.794292 | 325.463511 | 171.826767 | 368.036594 | 0.052601 | 0.527945 | 0.399815 | 0.022079 | 329052.1
0.599722 | 8.39e-05 | 0.326384 | 5.94e-05 | 7655.194968 | 333.082077 | 181.020979 | 379.094005 | 0.049521 | 0.543473 | 0.599722 | 0.029282 | 379280
0.799629 | 0.000113 | 0.357094 | 6.27e-05 | 8375.44469 | 341.007726 | 190.754593 | 390.734672 | 0.046652 | 0.559385 | 0.799629 | 0.039444 | 437278
0.999537 | 0.000132 | 0.390699 | 6.64e-05 | 9163.462165 | 349.253776 | 201.065135 | 402.99552 | 0.043979 | 0.575699 | 0.999537 | 0.046119 | 504279.3
1.19944 | 0.000157 | 0.42746 | 7.05e-05 | 10025.72165 | 357.832291 | 211.991796 | 415.914018 | 0.041485 | 0.592433 | 1.19944 | 0.054808 | 581714
1.39935 | 0.000181 | 0.467681 | 7.49e-05 | 10969.15735 | 366.754197 | 223.575177 | 429.52823 | 0.039158 | 0.609605 | 1.39935 | 0.063336 | 671230.4
1.59926 | 0.000204 | 0.511684 | 7.97e-05 | 12001.17893 | 376.035773 | 235.863554 | 443.885705 | 0.036987 | 0.627237 | 1.59926 | 0.071333 | 774746.4
1.79917 | 0.000233 | 0.559825 | 8.49e-05 | 13130.40894 | 385.688639 | 248.906582 | 459.031821 | 0.034959 | 0.645356 | 1.79917 | 0.081161 | 894518.7
1.99907 | 0.000258 | 0.612506 | 9.07e-05 | 14365.83041 | 395.728052 | 262.760071 | 475.019522 | 0.033066 | 0.663992 | 1.99907 | 0.089884 | 1033153.6
2.19898 | 0.000283 | 0.670137 | 9.71e-05 | 15717.61231 | 406.166284 | 277.48287 | 491.902219 | 0.031296 | 0.683176 | 2.19898 | 0.098816 | 1193706.5
2.39889 | 0.000311 | 0.73319 | 0.000104 | 17196.57507 | 417.016827 | 293.139359 | 509.738872 | 0.029642 | 0.702944 | 2.39889 | 0.108719 | 1379719.8
2.5988 | 0.000337 | 0.802173 | 0.000112 | 18814.67065 | 428.292924 | 309.800035 | 528.593313 | 0.028095 | 0.723337 | 2.5988 | 0.117556 | 1595338.6
2.7987 | 0.000366 | 0.877651 | 0.00012 | 20584.99428 | 440.005741 | 327.539987 | 548.532128 | 0.026647 | 0.744399 | 2.7987 | 0.127838 | 1845397.3
2.99861 | 0.000393 | 0.960241 | 0.00013 | 22521.6395 | 452.170231 | 346.445291 | 569.633442 | 0.025293 | 0.766183 | 2.99861 | 0.137029 | 2135548.6
3.19852 | 0.000417 | 1.050593 | 0.00014 | 24640.63124 | 464.798516 | 366.609451 | 591.979856 | 0.024025 | 0.788749 | 3.19852 | 0.145571 | 2472465.7
3.39843 | 0.000446 | 1.149446 | 0.000151 | 26959.34269 | 477.897509 | 388.129341 | 615.654461 | 0.022836 | 0.81216 | 3.39843 | 0.155777 | 2863918.0
3.59833 | 0.000477 | 1.257596 | 0.000164 | 29496.11103 | 491.476574 | 411.113681 | 640.752434 | 0.021723 | 0.836487 | 3.59833 | 0.166413 | 3318955.9
3.79824 | 0.000504 | 1.375911 | 0.000178 | 32271.51907 | 505.541158 | 435.680431 | 667.374933 | 0.02068 | 0.86181 | 3.79824 | 0.175792 | 3848241.0
3.99815 | 0.000535 | 1.505374 | 0.000194 | 35307.84806 | 520.09876 | 461.963726 | 695.638703 | 0.019702 | 0.888223 | 3.99815 | 0.186891 | 4464305.7
4.19805 | 0.000561 | 1.647012 | 0.000211 | 38630.274 | 535.143646 | 490.099324 | 725.655614 | 0.018785 | 0.915828 | 4.19805 | 0.195913 | 5181872.1
4.39796 | 0.000593 | 1.801996 | 0.00023 | 42264.56817 | 550.680042 | 520.249645 | 757.567292 | 0.017924 | 0.94474 | 4.39796 | 0.206879 | 6018150.2
4.59787 | 0.000621 | 1.971565 | 0.000252 | 46241.29479 | 566.697938 | 552.585805 | 791.51603 | 0.017117 | 0.975098 | 4.59787 | 0.216664 | 6993659.9
4.79778 | 0.000647 | 2.157055 | 0.000275 | 50592.47389 | 583.181578 | 587.291506 | 827.654557 | 0.016359 | 1.007047 | 4.79778 | 0.225939 | 8132319.5
4.99768 | 0.00069 | 2.36003 | 0.000302 | 55352.77894 | 600.11397 | 624.575659 | 866.159068 | 0.015648 | 1.040762 | 4.99768 | 0.241018 | 9462356.0
5.19759 | 0.000718 | 2.582072 | 0.000331 | 60561.34595 | 617.464139 | 664.661963 | 907.214135 | 0.01498 | 1.076438 | 5.19759 | 0.250445 | 11017197.7
5.3975 | 0.000758 | 2.825053 | 0.000364 | 66259.91018 | 635.19163 | 707.793692 | 951.020671 | 0.014353 | 1.114299 | 5.3975 | 0.264477 | 12836077.4
5.59741 | 0.000801 | 3.090843 | 0.000401 | 72493.8637 | 653.250584 | 754.247815 | 997.810649 | 0.013764 | 1.154607 | 5.59741 | 0.279479 | 14965461.2
5.79731 | 0.000833 | 3.381669 | 0.000443 | 79314.3762 | 671.581737 | 804.333935 | 1047.843074 | 0.013211 | 1.197671 | 5.79731 | 0.290589 | 17460758.4
5.99722 | 0.000865 | 3.699875 | 0.000489 | 86777.8947 | 690.097176 | 858.371605 | 1101.379101 | 0.012692 | 1.243842 | 5.99722 | 0.301968 | 20387278.2
6.19713 | 0.000901 | 4.047976 | 0.00054 | 94942.22324 | 708.715024 | 916.748279 | 1158.751221 | 0.012205 | 1.293536 | 6.19713 | 0.314364 | 23822333.4
6.39703 | 0.000907 | 4.428899 | 0.000598 | 103876.2395 | 727.317192 | 979.878627 | 1220.30833 | 0.011748 | 1.347251 | 6.39703 | 0.316579 | 27858857.5
6.59694 | 0.000929 | 4.845607 | 0.000663 | 113650.8354 | 745.774441 | 1048.233638 | 1286.457647 | 0.011319 | 1.405564 | 6.59694 | 0.324389 | 32606600.5
6.79685 | 0.000975 | 5.301486 | 0.000735 | 124343.1427 | 763.964259 | 1122.405023 | 1357.731352 | 0.010919 | 1.469185 | 6.79685 | 0.340306 | 38198493.8
6.99676 | 0.001024 | 5.800375 | 0.000816 | 136043.467 | 781.744292 | 1203.085686 | 1434.761063 | 0.010546 | 1.538976 | 6.99676 | 0.357311 | 44797012.1
7.19667 | 0.001059 | 6.346115 | 0.000907 | 148844.6333 | 799.00494 | 1291.171657 | 1518.398216 | 0.010201 | 1.615975 | 7.19667 | 0.369542 | 52600753.1
7.39657 | 0.001044 | 6.943208 | 0.001009 | 162849.0979 | 815.699459 | 1387.892502 | 1609.848193 | 0.009886 | 1.701475 | 7.39657 | 0.364463 | 61860864.4

## 020-24A-Tscan_3_5mean-b_MR
MicroRheology Analysis v9.2.8
2018-10-02 17:21
Correlation Mode: | Cross
Geometry: | Transmission
Multi-Tau Duration (s): | 120
Echo Duration (s): | 60
Wavelength (nm): | 685
Temperature (?C): | 29.98
Cuvette Thickness (mm): | 10
Absorption Length (mm): | Inf
Solvent: | Water
Solvent Refractive Index: | 1.329
Particle Radius (nm): | 465
Mean Count Rate (kHz): | 167
l* (microns): | 968.99
tau
0.055
Lag Time (s) | Mean Square Displacement (micron^2) | Fit Lag Time (s) | Mean Square Displacement Fit (micron^2) | Frequency(rad/s) | G1 (Pa) | G2 (Pa) | G* (Pa) | Complex Viscosity (Pa s) | Loss Tangent (-) | Time (s) | Creep Compliance (1/Pa) | G1=G2*freq*tau
5.61e-06 | 2.09e-06 | 5.61e-06 | 1.97e-06 | 0.131638 | -0.760776 | 2.499778 | 2.612981 | 19.849721 | -3.285826 | 5.61e-06 | 0.000728 | 0.01809862
6.01e-06 | 2.12e-06 | 6.14e-06 | 2.09e-06 | 0.144026 | -0.818521 | 2.802011 | 2.919117 | 20.268037 | -3.423259 | 6.01e-06 | 0.00074 | 0.02219593
6.41e-06 | 2.18e-06 | 6.72e-06 | 2.22e-06 | 0.157577 | -0.873388 | 3.141161 | 3.260322 | 20.690376 | -3.596522 | 6.41e-06 | 0.000762 | 0.02722361
7.21e-06 | 2.27e-06 | 7.35e-06 | 2.35e-06 | 0.172403 | -0.923414 | 3.52098 | 3.640054 | 21.113676 | -3.813004 | 7.21e-06 | 0.000794 | 0.03338651
8.01e-06 | 2.39e-06 | 8.04e-06 | 2.48e-06 | 0.188626 | -0.966176 | 3.945171 | 4.061757 | 21.533345 | -4.083284 | 8.01e-06 | 0.000835 | 0.0409289
8.81e-06 | 2.63e-06 | 8.8e-06 | 2.62e-06 | 0.206373 | -0.998867 | 4.417818 | 4.529333 | 21.947365 | -4.42283 | 8.81e-06 | 0.000919 | 0.05014451
9.61e-06 | 2.78e-06 | 9.63e-06 | 2.77e-06 | 0.22579 | -1.01814 | 4.943028 | 5.046795 | 22.351743 | -4.854961 | 9.61e-06 | 0.000969 | 0.06138475
1.04e-05 | 2.92e-06 | 1.05e-05 | 2.92e-06 | 0.247037 | -1.020097 | 5.524728 | 5.618115 | 22.741991 | -5.415886 | 1.04e-05 | 0.00102 | 0.07506467
1.12e-05 | 3.01e-06 | 1.15e-05 | 3.07e-06 | 0.270279 | -1.000331 | 6.167125 | 6.247726 | 23.115804 | -6.165086 | 1.12e-05 | 0.001049 | 0.09167644
1.2e-05 | 3.13e-06 | 1.26e-05 | 3.23e-06 | 0.295712 | -0.953782 | 6.874067 | 6.939921 | 23.468518 | -7.207165 | 1.2e-05 | 0.001093 | 0.1118009
1.28e-05 | 3.22e-06 | 1.38e-05 | 3.39e-06 | 0.323536 | -0.874827 | 7.649246 | 7.699109 | 23.796736 | -8.743724 | 1.28e-05 | 0.001122 | 0.1361144
1.44e-05 | 3.41e-06 | 1.51e-05 | 3.56e-06 | 0.353976 | -0.757219 | 8.496347 | 8.530023 | 24.09777 | -11.220465 | 1.44e-05 | 0.001191 | 0.1654127
1.6e-05 | 3.56e-06 | 1.65e-05 | 3.73e-06 | 0.387286 | -0.594082 | 9.418135 | 9.436854 | 24.366632 | -15.853272 | 1.6e-05 | 0.001241 | 0.2006132
1.76e-05 | 3.71e-06 | 1.81e-05 | 3.9e-06 | 0.423723 | -0.378014 | 10.417472 | 10.424328 | 24.601728 | -27.558406 | 1.76e-05 | 0.001294 | 0.2427767
1.92e-05 | 3.85e-06 | 1.98e-05 | 4.08e-06 | 0.463595 | -0.101035 | 11.496062 | 11.496506 | 24.79859 | -113.783483 | 1.92e-05 | 0.001345 | 0.2931234
2.08e-05 | 4.03e-06 | 2.16e-05 | 4.27e-06 | 0.507211 | 0.245306 | 12.655546 | 12.657923 | 24.955919 | 51.590796 | 2.08e-05 | 0.001408 | 0.3530468
2.24e-05 | 4.23e-06 | 2.37e-05 | 4.46e-06 | 0.55494 | 0.669898 | 13.896211 | 13.912348 | 25.069992 | 20.743762 | 2.24e-05 | 0.001475 | 0.424136
2.4e-05 | 4.44e-06 | 2.59e-05 | 4.65e-06 | 0.60716 | 1.181836 | 15.217505 | 15.263328 | 25.138891 | 12.876155 | 2.4e-05 | 0.001551 | 0.5081703
2.56e-05 | 4.66e-06 | 2.83e-05 | 4.85e-06 | 0.664287 | 1.790486 | 16.618191 | 16.714368 | 25.161372 | 9.281384 | 2.56e-05 | 0.001627 | 0.6071587
2.88e-05 | 4.9e-06 | 3.1e-05 | 5.05e-06 | 0.726791 | 2.505241 | 18.095593 | 18.268189 | 25.135408 | 7.223095 | 2.88e-05 | 0.001711 | 0.7233443
3.2e-05 | 5.12e-06 | 3.39e-05 | 5.25e-06 | 0.795168 | 3.335482 | 19.64638 | 19.927511 | 25.060749 | 5.890118 | 3.2e-05 | 0.001788 | 0.8592195
3.52e-05 | 5.36e-06 | 3.71e-05 | 5.46e-06 | 0.869984 | 4.290371 | 21.265752 | 21.694228 | 24.936344 | 4.956623 | 3.52e-05 | 0.00187 | 1.017548
3.84e-05 | 5.56e-06 | 4.06e-05 | 5.68e-06 | 0.951843 | 5.378611 | 22.947743 | 23.56965 | 24.762119 | 4.266481 | 3.84e-05 | 0.00194 | 1.201346
4.16e-05 | 5.76e-06 | 4.44e-05 | 5.89e-06 | 1.041405 | 6.608426 | 24.685403 | 25.554655 | 24.538625 | 3.735444 | 4.16e-05 | 0.002012 | 1.413913
4.48e-05 | 5.95e-06 | 4.86e-05 | 6.11e-06 | 1.139405 | 7.98707 | 26.470094 | 27.648855 | 24.266039 | 3.314118 | 4.48e-05 | 0.002078 | 1.658809
4.8e-05 | 6.17e-06 | 5.32e-05 | 6.34e-06 | 1.246614 | 9.520988 | 28.292637 | 29.851676 | 23.946211 | 2.971607 | 4.8e-05 | 0.002154 | 1.93985
5.12e-05 | 6.39e-06 | 5.82e-05 | 6.56e-06 | 1.363903 | 11.215716 | 30.142884 | 32.161868 | 23.580758 | 2.687558 | 5.12e-05 | 0.002229 | 2.261158
5.76e-05 | 6.66e-06 | 6.36e-05 | 6.79e-06 | 1.492232 | 13.075498 | 32.00963 | 34.577233 | 23.171491 | 2.448062 | 5.76e-05 | 0.002326 | 2.627119
6.4e-05 | 6.97e-06 | 6.96e-05 | 7.02e-06 | 1.632637 | 15.103371 | 33.881186 | 37.095102 | 22.720974 | 2.243286 | 6.4e-05 | 0.002431 | 3.042362
7.04e-05 | 7.23e-06 | 7.62e-05 | 7.26e-06 | 1.786273 | 17.300327 | 35.744399 | 39.710998 | 22.231199 | 2.066111 | 7.04e-05 | 0.002524 | 3.511709
7.68e-05 | 7.46e-06 | 8.33e-05 | 7.49e-06 | 1.954333 | 19.666398 | 37.586926 | 42.421035 | 21.706148 | 1.911226 | 7.68e-05 | 0.002605 | 4.040155
8.32e-05 | 7.67e-06 | 9.12e-05 | 7.73e-06 | 2.138211 | 22.200027 | 39.395639 | 45.220102 | 21.14857 | 1.774576 | 8.32e-05 | 0.002678 | 4.63299
8.96e-05 | 7.84e-06 | 9.97e-05 | 7.97e-06 | 2.339399 | 24.897816 | 41.157341 | 48.102266 | 20.561804 | 1.65305 | 8.96e-05 | 0.002737 | 5.295589
9.6e-05 | 8.04e-06 | 0.000109 | 8.21e-06 | 2.559518 | 27.755053 | 42.859372 | 51.061422 | 19.949622 | 1.544201 | 9.6e-05 | 0.002807 | 6.033463
0.000102 | 8.27e-06 | 0.000119 | 8.46e-06 | 2.80038 | 30.764746 | 44.488654 | 54.089832 | 19.315175 | 1.446092 | 0.000102 | 0.002885 | 6.852183
0.000115 | 8.5e-06 | 0.000131 | 8.7e-06 | 3.063873 | 33.919083 | 46.033741 | 57.180499 | 18.662819 | 1.357163 | 0.000115 | 0.002968 | 7.757284
0.000128 | 8.78e-06 | 0.000143 | 8.95e-06 | 3.352173 | 37.208065 | 47.48291 | 60.324679 | 17.995693 | 1.276146 | 0.000128 | 0.003065 | 8.754401
0.000141 | 9.06e-06 | 0.000156 | 9.19e-06 | 3.667531 | 40.621966 | 48.827027 | 63.515531 | 17.318337 | 1.201986 | 0.000141 | 0.003164 | 9.849105
0.000154 | 9.29e-06 | 0.000171 | 9.44e-06 | 4.012646 | 44.148606 | 50.056256 | 66.74375 | 16.633349 | 1.133813 | 0.000154 | 0.003243 | 11.04719
0.000166 | 9.5e-06 | 0.000187 | 9.69e-06 | 4.390234 | 47.774638 | 51.162722 | 70.000287 | 15.944544 | 1.070918 | 0.000166 | 0.003315 | 12.3539
0.000179 | 9.66e-06 | 0.000205 | 9.93e-06 | 4.803301 | 51.486611 | 52.140203 | 73.27668 | 15.255483 | 1.012694 | 0.000179 | 0.003373 | 13.77448
0.000192 | 9.83e-06 | 0.000224 | 1.02e-05 | 5.255218 | 55.271051 | 52.983923 | 76.564909 | 14.569311 | 0.95862 | 0.000192 | 0.003432 | 15.31431
0.000205 | 1e-05 | 0.000245 | 1.04e-05 | 5.749748 | 59.112673 | 53.68968 | 79.855431 | 13.88851 | 0.90826 | 0.000205 | 0.003506 | 16.97862
0.00023 | 1.03e-05 | 0.000268 | 1.07e-05 | 6.290754 | 62.996601 | 54.255683 | 83.139947 | 13.216213 | 0.861248 | 0.00023 | 0.003591 | 18.772
0.000256 | 1.05e-05 | 0.000293 | 1.09e-05 | 6.882618 | 66.908836 | 54.681625 | 86.411067 | 12.55497 | 0.817256 | 0.000256 | 0.003677 | 20.6994
0.000282 | 1.08e-05 | 0.000321 | 1.12e-05 | 7.530263 | 70.834326 | 54.967907 | 89.660317 | 11.906664 | 0.776007 | 0.000282 | 0.00376 | 22.76575
0.000307 | 1.1e-05 | 0.000351 | 1.14e-05 | 8.238792 | 74.758719 | 55.117003 | 92.8803 | 11.273534 | 0.737265 | 0.000307 | 0.003834 | 24.97536
0.000333 | 1.12e-05 | 0.000384 | 1.16e-05 | 9.013898 | 78.669485 | 55.132892 | 96.065205 | 10.657454 | 0.700817 | 0.000333 | 0.0039 | 27.33292
0.000358 | 1.13e-05 | 0.00042 | 1.19e-05 | 9.862096 | 82.55303 | 55.01984 | 99.207789 | 10.059504 | 0.666479 | 0.000358 | 0.003959 | 29.8436
0.000384 | 1.15e-05 | 0.00046 | 1.21e-05 | 10.790003 | 86.397769 | 54.784282 | 102.302942 | 9.481271 | 0.634094 | 0.000384 | 0.004022 | 32.51174
0.00041 | 1.17e-05 | 0.000503 | 1.23e-05 | 11.805272 | 90.192605 | 54.433001 | 105.34542 | 8.923591 | 0.60352 | 0.00041 | 0.004093 | 35.3428
0.000461 | 1.19e-05 | 0.000551 | 1.26e-05 | 12.916052 | 93.927846 | 53.973998 | 108.331125 | 8.387325 | 0.574633 | 0.000461 | 0.004171 | 38.3422
0.000512 | 1.22e-05 | 0.000603 | 1.28e-05 | 14.131425 | 97.5942 | 53.415719 | 111.255863 | 7.87294 | 0.547325 | 0.000512 | 0.004255 | 41.51621
0.000563 | 1.24e-05 | 0.000659 | 1.3e-05 | 15.461011 | 101.184657 | 52.767679 | 114.11732 | 7.380974 | 0.521499 | 0.000563 | 0.004334 | 44.87129
0.000614 | 1.26e-05 | 0.000721 | 1.33e-05 | 16.915849 | 104.692312 | 52.039279 | 116.912646 | 6.911427 | 0.497069 | 0.000614 | 0.004405 | 48.41587
0.000666 | 1.28e-05 | 0.000789 | 1.35e-05 | 18.507441 | 108.112093 | 51.240779 | 119.640471 | 6.464452 | 0.47396 | 0.000666 | 0.004471 | 52.15846
0.000717 | 1.3e-05 | 0.000863 | 1.37e-05 | 20.248754 | 111.440384 | 50.382384 | 122.30022 | 6.039889 | 0.452102 | 0.000717 | 0.004529 | 56.10993
0.000768 | 1.32e-05 | 0.000945 | 1.39e-05 | 22.154103 | 114.674073 | 49.474285 | 124.891344 | 5.637391 | 0.431434 | 0.000768 | 0.004591 | 60.28321
0.000819 | 1.33e-05 | 0.001033 | 1.41e-05 | 24.238747 | 117.811201 | 48.526901 | 127.414046 | 5.256627 | 0.411904 | 0.000819 | 0.004659 | 64.69272
0.000922 | 1.36e-05 | 0.001131 | 1.43e-05 | 26.519403 | 120.851319 | 47.550517 | 129.869523 | 4.897151 | 0.393463 | 0.000922 | 0.004738 | 69.35562
0.001024 | 1.38e-05 | 0.001237 | 1.45e-05 | 29.014693 | 123.794477 | 46.555061 | 132.259012 | 4.558346 | 0.376067 | 0.001024 | 0.004825 | 74.29294
0.001126 | 1.41e-05 | 0.001353 | 1.47e-05 | 31.744498 | 126.642713 | 45.550375 | 134.585339 | 4.239643 | 0.359676 | 0.001126 | 0.00491 | 79.52856
0.001229 | 1.43e-05 | 0.001481 | 1.5e-05 | 34.731724 | 129.397283 | 44.545595 | 136.850162 | 3.940206 | 0.344254 | 0.001229 | 0.004985 | 85.09299
0.001331 | 1.45e-05 | 0.00162 | 1.52e-05 | 37.999521 | 132.061535 | 43.550038 | 139.05702 | 3.659441 | 0.329771 | 0.001331 | 0.005053 | 91.01843
0.001434 | 1.46e-05 | 0.001773 | 1.54e-05 | 41.574922 | 134.638865 | 42.572112 | 141.209096 | 3.396497 | 0.316195 | 0.001434 | 0.005109 | 97.34627
0.001536 | 1.48e-05 | 0.001939 | 1.55e-05 | 45.48651 | 137.134007 | 41.620003 | 143.310713 | 3.15062 | 0.303499 | 0.001536 | 0.005169 | 104.1232
0.001638 | 1.5e-05 | 0.002122 | 1.57e-05 | 49.766846 | 139.551 | 40.701216 | 145.3653 | 2.920926 | 0.291658 | 0.001638 | 0.005236 | 111.4064
0.001843 | 1.52e-05 | 0.002322 | 1.59e-05 | 54.449304 | 141.895232 | 39.82314 | 147.37754 | 2.706693 | 0.280652 | 0.001843 | 0.005315 | 119.2588
0.002048 | 1.55e-05 | 0.00254 | 1.61e-05 | 59.572136 | 144.172773 | 38.992358 | 149.352578 | 2.507088 | 0.270456 | 0.002048 | 0.005403 | 127.7572
0.002253 | 1.57e-05 | 0.002779 | 1.63e-05 | 65.177966 | 146.388752 | 38.21497 | 151.294582 | 2.321254 | 0.261051 | 0.002253 | 0.005493 | 136.9926
0.002458 | 1.6e-05 | 0.00304 | 1.65e-05 | 71.310283 | 148.549825 | 37.496922 | 153.209235 | 2.148487 | 0.25242 | 0.002458 | 0.005572 | 147.0654
0.002662 | 1.62e-05 | 0.003326 | 1.67e-05 | 78.020251 | 150.66192 | 36.843366 | 155.101411 | 1.987963 | 0.244543 | 0.002662 | 0.005648 | 158.0991
0.002867 | 1.64e-05 | 0.003639 | 1.69e-05 | 85.360972 | 152.732029 | 36.25928 | 156.977094 | 1.83898 | 0.237405 | 0.002867 | 0.005711 | 170.232
0.003072 | 1.65e-05 | 0.003982 | 1.71e-05 | 93.393992 | 154.765761 | 35.749025 | 158.840907 | 1.700762 | 0.230988 | 0.003072 | 0.005777 | 183.6309
0.003277 | 1.68e-05 | 0.004357 | 1.73e-05 | 102.180769 | 156.770332 | 35.316933 | 160.699169 | 1.572695 | 0.225278 | 0.003277 | 0.005852 | 198.4791
0.003686 | 1.7e-05 | 0.004767 | 1.75e-05 | 111.795271 | 158.752065 | 34.966642 | 162.557326 | 1.454063 | 0.220259 | 0.003686 | 0.005939 | 215.0008
0.004096 | 1.73e-05 | 0.005215 | 1.77e-05 | 122.314334 | 160.717365 | 34.701699 | 164.421043 | 1.34425 | 0.215918 | 0.004096 | 0.006036 | 233.4483
0.004506 | 1.76e-05 | 0.005706 | 1.79e-05 | 133.822533 | 162.672916 | 34.525369 | 166.296358 | 1.242663 | 0.212238 | 0.004506 | 0.006129 | 254.115
0.004915 | 1.78e-05 | 0.006243 | 1.81e-05 | 146.41447 | 164.624988 | 34.44063 | 168.189012 | 1.148719 | 0.209207 | 0.004915 | 0.006205 | 277.3434
0.005325 | 1.8e-05 | 0.00683 | 1.83e-05 | 160.191626 | 166.579784 | 34.45032 | 170.104818 | 1.061883 | 0.20681 | 0.005325 | 0.006277 | 303.5259
0.005734 | 1.82e-05 | 0.007473 | 1.86e-05 | 175.26515 | 168.543164 | 34.557073 | 172.049381 | 0.981652 | 0.205034 | 0.005734 | 0.006336 | 333.1158
0.006144 | 1.83e-05 | 0.008176 | 1.88e-05 | 191.754481 | 170.521663 | 34.763509 | 174.029133 | 0.907562 | 0.203866 | 0.006144 | 0.006393 | 366.6332
0.006554 | 1.85e-05 | 0.008945 | 1.9e-05 | 209.797208 | 172.521155 | 35.072061 | 176.049988 | 0.839144 | 0.203291 | 0.006554 | 0.00646 | 404.6911
0.007373 | 1.87e-05 | 0.009787 | 1.93e-05 | 229.539399 | 174.546808 | 35.485021 | 178.117307 | 0.775977 | 0.203298 | 0.007373 | 0.006535 | 447.9866
0.008192 | 1.9e-05 | 0.010707 | 1.95e-05 | 251.13424 | 176.605302 | 36.004971 | 180.238149 | 0.717696 | 0.203873 | 0.008192 | 0.006621 | 497.3145
0.009011 | 1.92e-05 | 0.011715 | 1.98e-05 | 274.767578 | 178.701021 | 36.634045 | 182.417401 | 0.663897 | 0.205002 | 0.009011 | 0.006715 | 553.6216
0.00983 | 1.95e-05 | 0.012817 | 2.01e-05 | 300.616886 | 180.840425 | 37.374861 | 184.662231 | 0.614278 | 0.206673 | 0.00983 | 0.006802 | 617.9533
0.01065 | 1.97e-05 | 0.014023 | 2.03e-05 | 328.903788 | 183.028387 | 38.229846 | 186.978372 | 0.56849 | 0.208874 | 0.01065 | 0.00689 | 691.5668
0.011469 | 1.99e-05 | 0.015343 | 2.06e-05 | 359.851349 | 185.270282 | 39.201581 | 189.37223 | 0.526251 | 0.211591 | 0.011469 | 0.006962 | 775.8708
0.012288 | 2.01e-05 | 0.016786 | 2.1e-05 | 393.711644 | 187.570985 | 40.29267 | 191.849872 | 0.487285 | 0.214813 | 0.012288 | 0.007033 | 872.5031
0.013107 | 2.04e-05 | 0.018366 | 2.13e-05 | 430.753563 | 189.936083 | 41.506076 | 194.418286 | 0.451345 | 0.218527 | 0.013107 | 0.00711 | 983.339
0.014746 | 2.06e-05 | 0.020094 | 2.16e-05 | 471.284542 | 192.370717 | 42.844937 | 197.084199 | 0.418185 | 0.222721 | 0.014746 | 0.007201 | 1110.569
0.016384 | 2.09e-05 | 0.021985 | 2.2e-05 | 515.634945 | 194.879296 | 44.312254 | 199.853736 | 0.387588 | 0.227383 | 0.016384 | 0.007311 | 1256.692
0.018022 | 2.13e-05 | 0.024053 | 2.24e-05 | 564.151875 | 197.466799 | 45.911317 | 202.733781 | 0.35936 | 0.232501 | 0.018022 | 0.007443 | 1424.553
0.019661 | 2.17e-05 | 0.026316 | 2.28e-05 | 617.225492 | 200.139294 | 47.646262 | 205.732602 | 0.333318 | 0.238066 | 0.019661 | 0.007574 | 1617.467
0.021299 | 2.21e-05 | 0.028792 | 2.32e-05 | 675.308157 | 202.900866 | 49.520895 | 208.856603 | 0.309276 | 0.244064 | 0.021299 | 0.007716 | 1839.303
0.022938 | 2.24e-05 | 0.031502 | 2.37e-05 | 738.850254 | 205.756463 | 51.53922 | 212.113208 | 0.287086 | 0.250487 | 0.022938 | 0.007835 | 2094.387
0.024576 | 2.28e-05 | 0.034465 | 2.42e-05 | 808.361086 | 208.712247 | 53.706323 | 215.511417 | 0.266603 | 0.257322 | 0.024576 | 0.007947 | 2387.776
0.026214 | 2.31e-05 | 0.037708 | 2.47e-05 | 884.429834 | 211.772088 | 56.026803 | 219.058029 | 0.247683 | 0.264562 | 0.026214 | 0.008062 | 2725.348
0.029491 | 2.35e-05 | 0.041256 | 2.53e-05 | 967.638386 | 214.942682 | 58.506427 | 222.76301 | 0.230213 | 0.272195 | 0.029491 | 0.008201 | 3113.719
0.032768 | 2.4e-05 | 0.045138 | 2.59e-05 | 1058.698582 | 218.227759 | 61.150505 | 226.633491 | 0.214068 | 0.280214 | 0.032768 | 0.008369 | 3560.697
0.036045 | 2.45e-05 | 0.049386 | 2.65e-05 | 1158.300568 | 221.634153 | 63.965549 | 230.680058 | 0.199154 | 0.288609 | 0.036045 | 0.008565 | 4075.023
0.039322 | 2.51e-05 | 0.054032 | 2.72e-05 | 1267.287777 | 225.167016 | 66.958411 | 234.911928 | 0.185366 | 0.297372 | 0.039322 | 0.008755 | 4667.057
0.042598 | 2.56e-05 | 0.059116 | 2.79e-05 | 1386.52937 | 228.832596 | 70.136513 | 239.339691 | 0.172618 | 0.306497 | 0.042598 | 0.008949 | 5348.548
0.045875 | 2.6e-05 | 0.064679 | 2.87e-05 | 1517.005876 | 232.635786 | 73.507201 | 243.97278 | 0.160825 | 0.315975 | 0.045875 | 0.009084 | 6133.097
0.049152 | 2.64e-05 | 0.070764 | 2.95e-05 | 1659.734366 | 236.583692 | 77.079152 | 248.823309 | 0.149918 | 0.325801 | 0.049152 | 0.00922 | 7036.2
0.052429 | 2.69e-05 | 0.077423 | 3.04e-05 | 1815.900624 | 240.682617 | 80.861726 | 253.903015 | 0.139822 | 0.335968 | 0.052429 | 0.009392 | 8076.027
0.058982 | 2.76e-05 | 0.084708 | 3.14e-05 | 1986.768203 | 244.938907 | 84.864587 | 259.223969 | 0.130475 | 0.346472 | 0.058982 | 0.009622 | 9273.344
0.065536 | 2.85e-05 | 0.092678 | 3.24e-05 | 2173.708468 | 249.359462 | 89.098273 | 264.799251 | 0.121819 | 0.357309 | 0.065536 | 0.009933 | 10652.05
0.07209 | 2.95e-05 | 0.101398 | 3.35e-05 | 2378.233687 | 253.95122 | 93.574089 | 270.642444 | 0.1138 | 0.368473 | 0.07209 | 0.010292 | 12239.76
0.078643 | 3.04e-05 | 0.11094 | 3.47e-05 | 2601.988073 | 258.72276 | 98.305079 | 276.769498 | 0.106368 | 0.379963 | 0.078643 | 0.010608 | 14068.38
0.085197 | 3.13e-05 | 0.121377 | 3.6e-05 | 2846.83827 | 263.680329 | 103.303941 | 283.194315 | 0.099477 | 0.391777 | 0.085197 | 0.010942 | 16174.93
0.09175 | 3.2e-05 | 0.132797 | 3.74e-05 | 3114.698289 | 268.83277 | 108.585102 | 289.934101 | 0.093086 | 0.403913 | 0.09175 | 0.011186 | 18601.54
0.098304 | 3.27e-05 | 0.145294 | 3.89e-05 | 3407.769792 | 274.188282 | 114.16415 | 297.006174 | 0.087156 | 0.416371 | 0.098304 | 0.011429 | 21397.48
0.104858 | 3.37e-05 | 0.158963 | 4.05e-05 | 3728.419263 | 279.755627 | 120.057778 | 304.429106 | 0.081651 | 0.429152 | 0.104858 | 0.011758 | 24619.42
0.117965 | 3.5e-05 | 0.173921 | 4.23e-05 | 4079.244504 | 285.543322 | 126.283604 | 312.221936 | 0.076539 | 0.442257 | 0.117965 | 0.012205 | 28332.79
0.131072 | 3.66e-05 | 0.190287 | 4.41e-05 | 4463.050303 | 291.561712 | 132.861546 | 320.406651 | 0.071791 | 0.455689 | 0.131072 | 0.012769 | 32613.23
0.144179 | 3.85e-05 | 0.20819 | 4.62e-05 | 4882.995699 | 297.820236 | 139.812621 | 329.005261 | 0.067378 | 0.469453 | 0.144179 | 0.013435 | 37548.74
0.157286 | 3.85e-05 | 0.227778 | 4.84e-05 | 5342.463436 | 304.328584 | 147.159009 | 338.040916 | 0.063274 | 0.483553 | 0.157286 | 0.013424 | 43240.54
0.170394 | 4.13e-05 | 0.249212 | 5.08e-05 | 5845.133958 | 311.097492 | 154.925126 | 347.539126 | 0.059458 | 0.497995 | 0.170394 | 0.01442 | 49805.7
0.183501 | 4.93e-05 | 0.272663 | 5.34e-05 | 6395.078308 | 318.138551 | 163.137975 | 357.527812 | 0.055907 | 0.512789 | 0.183501 | 0.017217 | 57380.41
0.399815 | 6.33e-05 | 0.298314 | 5.63e-05 | 6996.794292 | 325.463511 | 171.826767 | 368.036594 | 0.052601 | 0.527945 | 0.399815 | 0.022079 | 66123.01
0.599722 | 8.39e-05 | 0.326384 | 5.94e-05 | 7655.194968 | 333.082077 | 181.020979 | 379.094005 | 0.049521 | 0.543473 | 0.599722 | 0.029282 | 76216.3
0.799629 | 0.000113 | 0.357094 | 6.27e-05 | 8375.44469 | 341.007726 | 190.754593 | 390.734672 | 0.046652 | 0.559385 | 0.799629 | 0.039444 | 87871
0.999537 | 0.000132 | 0.390699 | 6.64e-05 | 9163.462165 | 349.253776 | 201.065135 | 402.99552 | 0.043979 | 0.575699 | 0.999537 | 0.046119 | 101334.9
1.19944 | 0.000157 | 0.42746 | 7.05e-05 | 10025.72165 | 357.832291 | 211.991796 | 415.914018 | 0.041485 | 0.592433 | 1.19944 | 0.054808 | 116895.4
1.39935 | 0.000181 | 0.467681 | 7.49e-05 | 10969.15735 | 366.754197 | 223.575177 | 429.52823 | 0.039158 | 0.609605 | 1.39935 | 0.063336 | 134883.7
1.59926 | 0.000204 | 0.511684 | 7.97e-05 | 12001.17893 | 376.035773 | 235.863554 | 443.885705 | 0.036987 | 0.627237 | 1.59926 | 0.071333 | 155685.2
1.79917 | 0.000233 | 0.559825 | 8.49e-05 | 13130.40894 | 385.688639 | 248.906582 | 459.031821 | 0.034959 | 0.645356 | 1.79917 | 0.081161 | 179753.5
1.99907 | 0.000258 | 0.612506 | 9.07e-05 | 14365.83041 | 395.728052 | 262.760071 | 475.019522 | 0.033066 | 0.663992 | 1.99907 | 0.089884 | 207612.2
2.19898 | 0.000283 | 0.670137 | 9.71e-05 | 15717.61231 | 406.166284 | 277.48287 | 491.902219 | 0.031296 | 0.683176 | 2.19898 | 0.098816 | 239875.2
2.39889 | 0.000311 | 0.73319 | 0.000104 | 17196.57507 | 417.016827 | 293.139359 | 509.738872 | 0.029642 | 0.702944 | 2.39889 | 0.108719 | 277254.6
2.5988 | 0.000337 | 0.802173 | 0.000112 | 18814.67065 | 428.292924 | 309.800035 | 528.593313 | 0.028095 | 0.723337 | 2.5988 | 0.117556 | 320583.2
2.7987 | 0.000366 | 0.877651 | 0.00012 | 20584.99428 | 440.005741 | 327.539987 | 548.532128 | 0.026647 | 0.744399 | 2.7987 | 0.127838 | 370832.5
2.99861 | 0.000393 | 0.960241 | 0.00013 | 22521.6395 | 452.170231 | 346.445291 | 569.633442 | 0.025293 | 0.766183 | 2.99861 | 0.137029 | 429138.4
3.19852 | 0.000417 | 1.050593 | 0.00014 | 24640.63124 | 464.798516 | 366.609451 | 591.979856 | 0.024025 | 0.788749 | 3.19852 | 0.145571 | 496841.9
3.39843 | 0.000446 | 1.149446 | 0.000151 | 26959.34269 | 477.897509 | 388.129341 | 615.654461 | 0.022836 | 0.81216 | 3.39843 | 0.155777 | 575504.2
3.59833 | 0.000477 | 1.257596 | 0.000164 | 29496.11103 | 491.476574 | 411.113681 | 640.752434 | 0.021723 | 0.836487 | 3.59833 | 0.166413 | 666944
3.79824 | 0.000504 | 1.375911 | 0.000178 | 32271.51907 | 505.541158 | 435.680431 | 667.374933 | 0.02068 | 0.86181 | 3.79824 | 0.175792 | 773303.8
3.99815 | 0.000535 | 1.505374 | 0.000194 | 35307.84806 | 520.09876 | 461.963726 | 695.638703 | 0.019702 | 0.888223 | 3.99815 | 0.186891 | 897102
4.19805 | 0.000561 | 1.647012 | 0.000211 | 38630.274 | 535.143646 | 490.099324 | 725.655614 | 0.018785 | 0.915828 | 4.19805 | 0.195913 | 1041296.9
4.39796 | 0.000593 | 1.801996 | 0.00023 | 42264.56817 | 550.680042 | 520.249645 | 757.567292 | 0.017924 | 0.94474 | 4.39796 | 0.206879 | 1209347.0
4.59787 | 0.000621 | 1.971565 | 0.000252 | 46241.29479 | 566.697938 | 552.585805 | 791.51603 | 0.017117 | 0.975098 | 4.59787 | 0.216664 | 1405375.6
4.79778 | 0.000647 | 2.157055 | 0.000275 | 50592.47389 | 583.181578 | 587.291506 | 827.654557 | 0.016359 | 1.007047 | 4.79778 | 0.225939 | 1634189.2
4.99768 | 0.00069 | 2.36003 | 0.000302 | 55352.77894 | 600.11397 | 624.575659 | 866.159068 | 0.015648 | 1.040762 | 4.99768 | 0.241018 | 1901459.9
5.19759 | 0.000718 | 2.582072 | 0.000331 | 60561.34595 | 617.464139 | 664.661963 | 907.214135 | 0.01498 | 1.076438 | 5.19759 | 0.250445 | 2213905.3
5.3975 | 0.000758 | 2.825053 | 0.000364 | 66259.91018 | 635.19163 | 707.793692 | 951.020671 | 0.014353 | 1.114299 | 5.3975 | 0.264477 | 2579409.1
5.59741 | 0.000801 | 3.090843 | 0.000401 | 72493.8637 | 653.250584 | 754.247815 | 997.810649 | 0.013764 | 1.154607 | 5.59741 | 0.279479 | 3007308.6
5.79731 | 0.000833 | 3.381669 | 0.000443 | 79314.3762 | 671.581737 | 804.333935 | 1047.843074 | 0.013211 | 1.197671 | 5.79731 | 0.290589 | 3508738.4
5.99722 | 0.000865 | 3.699875 | 0.000489 | 86777.8947 | 690.097176 | 858.371605 | 1101.379101 | 0.012692 | 1.243842 | 5.99722 | 0.301968 | 4096822.4
6.19713 | 0.000901 | 4.047976 | 0.00054 | 94942.22324 | 708.715024 | 916.748279 | 1158.751221 | 0.012205 | 1.293536 | 6.19713 | 0.314364 | 4787096.6
6.39703 | 0.000907 | 4.428899 | 0.000598 | 103876.2395 | 727.317192 | 979.878627 | 1220.30833 | 0.011748 | 1.347251 | 6.39703 | 0.316579 | 5598235.9
6.59694 | 0.000929 | 4.845607 | 0.000663 | 113650.8354 | 745.774441 | 1048.233638 | 1286.457647 | 0.011319 | 1.405564 | 6.59694 | 0.324389 | 6552294.6
6.79685 | 0.000975 | 5.301486 | 0.000735 | 124343.1427 | 763.964259 | 1122.405023 | 1357.731352 | 0.010919 | 1.469185 | 6.79685 | 0.340306 | 7675985.2
6.99676 | 0.001024 | 5.800375 | 0.000816 | 136043.467 | 781.744292 | 1203.085686 | 1434.761063 | 0.010546 | 1.538976 | 6.99676 | 0.357311 | 9001957.1
7.19667 | 0.001059 | 6.346115 | 0.000907 | 148844.6333 | 799.00494 | 1291.171657 | 1518.398216 | 0.010201 | 1.615975 | 7.19667 | 0.369542 | 10570118.4
7.39657 | 0.001044 | 6.943208 | 0.001009 | 162849.0979 | 815.699459 | 1387.892502 | 1609.848193 | 0.009886 | 1.701475 | 7.39657 | 0.364463 | 12430937.3