## 019-24A-Tscan_0_2mean-b_MR
MicroRheology Analysis v9.2.8
2018-10-02 17:18
Correlation Mode: | Cross
Geometry: | Transmission
Multi-Tau Duration (s): | 120
Echo Duration (s): | 60
Wavelength (nm): | 685
Temperature (°C): | 40
Cuvette Thickness (mm): | 10
Absorption Length (mm): | Inf
Solvent: | Water
Solvent Refractive Index: | 1.328
Particle Radius (nm): | 465
Mean Count Rate (kHz): | 173.2
l* (microns): | 1008.21
Lag Time (s) | Mean Square Displacement (micron^2) | Fit Lag Time (s) | Mean Square Displacement Fit (micron^2) | Frequency(rad/s) | G1 (Pa) | G2 (Pa) | G* (Pa) | Complex Viscosity (Pa s) | Loss Tangent (-) | Time (s) | Creep Compliance (1/Pa)
4.0125e-06 | 2.157774e-06 | 4.012561e-06 | 2.073777e-06 | 0.625285 | -0.515094 | 2.648015 | 2.697648 | 4.314267 | -5.140837 | 4.0125e-06 | 0.000729
4.4125e-06 | 2.216854e-06 | 4.42765e-06 | 2.235937e-06 | 0.689972 | -0.600988 | 2.951214 | 3.011785 | 4.365082 | -4.910605 | 4.4125e-06 | 0.000749
4.8125e-06 | 2.305632e-06 | 4.885652e-06 | 2.403964e-06 | 0.761339 | -0.686335 | 3.29716 | 3.367836 | 4.423568 | -4.804008 | 4.8125e-06 | 0.000779
5.2125e-06 | 2.424174e-06 | 5.391067e-06 | 2.577777e-06 | 0.840106 | -0.769036 | 3.691262 | 3.770522 | 4.488152 | -4.799854 | 5.2125e-06 | 0.000819
5.6125e-06 | 2.595367e-06 | 5.948733e-06 | 2.757258e-06 | 0.927015 | -0.846336 | 4.139411 | 4.225045 | 4.557689 | -4.89098 | 5.6125e-06 | 0.000877
6.0125e-06 | 2.832814e-06 | 6.564098e-06 | 2.942329e-06 | 1.022914 | -0.914689 | 4.647771 | 4.736922 | 4.630812 | -5.08126 | 6.0125e-06 | 0.000957
6.4125e-06 | 2.993827e-06 | 7.243242e-06 | 3.132942e-06 | 1.128727 | -0.969672 | 5.222798 | 5.31205 | 4.70623 | -5.386152 | 6.4125e-06 | 0.001012
7.2125e-06 | 3.175519e-06 | 7.992457e-06 | 3.328938e-06 | 1.245486 | -1.005868 | 5.87111 | 5.956652 | 4.782593 | -5.836859 | 7.2125e-06 | 0.001073
8.0125e-06 | 3.339495e-06 | 8.819279e-06 | 3.530325e-06 | 1.374332 | -1.016764 | 6.599235 | 6.677104 | 4.858435 | -6.490429 | 8.0125e-06 | 0.001128
8.8125e-06 | 3.605814e-06 | 9.731645e-06 | 3.73702e-06 | 1.516507 | -0.994702 | 7.413555 | 7.479988 | 4.932378 | -7.453038 | 8.8125e-06 | 0.001218
9.6125e-06 | 3.741914e-06 | 1.073837e-05 | 3.948963e-06 | 1.673386 | -0.930824 | 8.320195 | 8.372101 | 5.003091 | -8.938529 | 9.6125e-06 | 0.001264
1.04125e-05 | 3.923094e-06 | 1.18492e-05 | 4.166099e-06 | 1.846507 | -0.815033 | 9.324413 | 9.359965 | 5.069011 | -11.440528 | 1.04125e-05 | 0.001326
1.12125e-05 | 4.069982e-06 | 1.307491e-05 | 4.38839e-06 | 2.037509 | -0.636073 | 10.431078 | 10.450454 | 5.129034 | -16.399181 | 1.12125e-05 | 0.001375
1.20125e-05 | 4.253472e-06 | 1.442754e-05 | 4.615814e-06 | 2.248295 | -0.381511 | 11.643542 | 11.64979 | 5.181612 | -30.519538 | 1.20125e-05 | 0.001437
1.28125e-05 | 4.416267e-06 | 1.59202e-05 | 4.848329e-06 | 2.480867 | -0.037939 | 12.964225 | 12.964281 | 5.225706 | -341.708089 | 1.28125e-05 | 0.001492
1.44125e-05 | 4.583348e-06 | 1.7567e-05 | 5.085834e-06 | 2.737527 | 0.408896 | 14.39352 | 14.399327 | 5.259975 | 35.200971 | 1.44125e-05 | 0.001549
1.60125e-05 | 4.70516e-06 | 1.93843e-05 | 5.328346e-06 | 3.02072 | 0.973807 | 15.930286 | 15.960022 | 5.283516 | 16.358767 | 1.60125e-05 | 0.00159
1.76125e-05 | 4.836954e-06 | 2.138961e-05 | 5.575799e-06 | 3.33321 | 1.671954 | 17.571241 | 17.650607 | 5.295378 | 10.509402 | 1.76125e-05 | 0.001634
1.92125e-05 | 5.013483e-06 | 2.36022e-05 | 5.828118e-06 | 3.678024 | 2.518409 | 19.310794 | 19.47432 | 5.294778 | 7.667855 | 1.92125e-05 | 0.001694
2.08125e-05 | 5.247987e-06 | 2.604372e-05 | 6.08527e-06 | 4.058474 | 3.527943 | 21.141465 | 21.433803 | 5.281247 | 5.992576 | 2.08125e-05 | 0.001773
2.24125e-05 | 5.517575e-06 | 2.87382e-05 | 6.347216e-06 | 4.47831 | 4.714519 | 23.053097 | 23.530235 | 5.254266 | 4.889809 | 2.24125e-05 | 0.001864
2.40125e-05 | 5.790395e-06 | 3.171089e-05 | 6.613795e-06 | 4.941592 | 6.090879 | 25.033427 | 25.763759 | 5.213656 | 4.109986 | 2.40125e-05 | 0.001956
2.56125e-05 | 6.103949e-06 | 3.499112e-05 | 6.884968e-06 | 5.452843 | 7.667811 | 27.067325 | 28.132462 | 5.159229 | 3.529994 | 2.56125e-05 | 0.002062
2.88125e-05 | 6.423975e-06 | 3.861095e-05 | 7.160652e-06 | 6.016859 | 9.45463 | 29.139208 | 30.634678 | 5.091474 | 3.082004 | 2.88125e-05 | 0.002171
3.20125e-05 | 6.727932e-06 | 4.260541e-05 | 7.440724e-06 | 6.639354 | 11.45783 | 31.230202 | 33.265709 | 5.010383 | 2.725665 | 3.20125e-05 | 0.002273
3.52125e-05 | 6.972323e-06 | 4.701299e-05 | 7.725038e-06 | 7.326175 | 13.681142 | 33.320925 | 36.02024 | 4.91665 | 2.435537 | 3.52125e-05 | 0.002356
3.84125e-05 | 7.161569e-06 | 5.187595e-05 | 8.013428e-06 | 8.083977 | 16.126015 | 35.391615 | 38.892349 | 4.811042 | 2.194691 | 3.84125e-05 | 0.00242
4.16125e-05 | 7.360865e-06 | 5.724298e-05 | 8.305824e-06 | 8.920325 | 18.789951 | 37.42063 | 41.873211 | 4.694135 | 1.991524 | 4.16125e-05 | 0.002487
4.48125e-05 | 7.607248e-06 | 6.316468e-05 | 8.601974e-06 | 9.843036 | 21.668076 | 39.388035 | 44.954675 | 4.567156 | 1.817791 | 4.48125e-05 | 0.00257
4.80125e-05 | 7.887677e-06 | 6.969881e-05 | 8.901713e-06 | 10.861338 | 24.752089 | 41.273287 | 48.126397 | 4.430982 | 1.667467 | 4.80125e-05 | 0.002665
5.12125e-05 | 8.178012e-06 | 7.690931e-05 | 9.204867e-06 | 11.985007 | 28.030187 | 43.056939 | 51.376954 | 4.286769 | 1.536092 | 5.12125e-05 | 0.002763
5.76125e-05 | 8.482268e-06 | 8.486528e-05 | 9.511187e-06 | 13.224711 | 31.48883 | 44.722083 | 54.695623 | 4.135865 | 1.420252 | 5.76125e-05 | 0.002866
6.40125e-05 | 8.803154e-06 | 9.36437e-05 | 9.820448e-06 | 14.592787 | 35.111758 | 46.25289 | 58.070348 | 3.979387 | 1.317305 | 6.40125e-05 | 0.002974
7.04125e-05 | 9.072843e-06 | 0.000103 | 1.013246e-05 | 16.102506 | 38.879928 | 47.635644 | 61.488237 | 3.818551 | 1.225199 | 7.04125e-05 | 0.003066
7.68125e-05 | 9.377315e-06 | 0.000114 | 1.044696e-05 | 17.768221 | 42.773451 | 48.860008 | 64.93742 | 3.654695 | 1.142298 | 7.68125e-05 | 0.003168
8.32125e-05 | 9.651039e-06 | 0.000126 | 1.076369e-05 | 19.606316 | 46.770956 | 49.917792 | 68.405469 | 3.488951 | 1.067282 | 8.32125e-05 | 0.003261
8.96125e-05 | 9.857828e-06 | 0.000139 | 1.108235e-05 | 21.634506 | 50.850574 | 50.804062 | 71.88069 | 3.322502 | 0.999085 | 8.96125e-05 | 0.003331
9.60125e-05 | 1.010231e-05 | 0.000153 | 1.140271e-05 | 23.872581 | 54.990188 | 51.516622 | 75.35173 | 3.156413 | 0.936833 | 9.60125e-05 | 0.003413
0.000102 | 1.0353e-05 | 0.000169 | 1.172452e-05 | 26.342285 | 59.16723 | 52.055919 | 78.807232 | 2.991663 | 0.87981 | 0.000102 | 0.003498
0.000115 | 1.058587e-05 | 0.000187 | 1.204748e-05 | 29.067057 | 63.361457 | 52.426105 | 82.238499 | 2.829268 | 0.827413 | 0.000115 | 0.003577
0.000128 | 1.089452e-05 | 0.000206 | 1.237138e-05 | 32.07425 | 67.552111 | 52.632569 | 85.635711 | 2.669921 | 0.77914 | 0.000128 | 0.003681
0.000141 | 1.120515e-05 | 0.000227 | 1.269592e-05 | 35.392277 | 71.720389 | 52.684024 | 88.991127 | 2.514422 | 0.734575 | 0.000141 | 0.003786
0.000154 | 1.146758e-05 | 0.000251 | 1.302092e-05 | 39.053334 | 75.849874 | 52.591073 | 92.298561 | 2.363398 | 0.693357 | 0.000154 | 0.003875
0.000166 | 1.173302e-05 | 0.000277 | 1.334609e-05 | 43.093491 | 79.925325 | 52.365669 | 95.552189 | 2.217323 | 0.655182 | 0.000166 | 0.003964
0.000179 | 1.194134e-05 | 0.000305 | 1.367131e-05 | 47.551607 | 83.933325 | 52.021461 | 98.747331 | 2.076635 | 0.619795 | 0.000179 | 0.004035
0.000192 | 1.216439e-05 | 0.000337 | 1.399633e-05 | 52.470292 | 87.863732 | 51.573476 | 101.881592 | 1.941701 | 0.586971 | 0.000192 | 0.00411
0.000205 | 1.240967e-05 | 0.000372 | 1.432102e-05 | 57.898163 | 91.708008 | 51.036992 | 104.953005 | 1.812717 | 0.556516 | 0.000205 | 0.004193
0.00023 | 1.268986e-05 | 0.00041 | 1.464529e-05 | 63.887747 | 95.459475 | 50.428002 | 107.960616 | 1.689849 | 0.528266 | 0.00023 | 0.004288
0.000256 | 1.299307e-05 | 0.000452 | 1.4969e-05 | 70.496559 | 99.114475 | 49.762892 | 110.905476 | 1.573204 | 0.502075 | 0.000256 | 0.00439
0.000282 | 1.329085e-05 | 0.000499 | 1.529216e-05 | 77.789959 | 102.670116 | 49.057531 | 113.788375 | 1.462764 | 0.477817 | 0.000282 | 0.004491
0.000307 | 1.354945e-05 | 0.000551 | 1.561473e-05 | 85.836971 | 106.126203 | 48.328085 | 116.612069 | 1.35853 | 0.455383 | 0.000307 | 0.004578
0.000333 | 1.379887e-05 | 0.000608 | 1.593682e-05 | 94.715996 | 109.48462 | 47.589962 | 119.380428 | 1.260404 | 0.434673 | 0.000333 | 0.004662
0.000358 | 1.400823e-05 | 0.000671 | 1.625844e-05 | 104.514487 | 112.747878 | 46.857821 | 122.097253 | 1.168233 | 0.415598 | 0.000358 | 0.004733
0.000384 | 1.423446e-05 | 0.00074 | 1.657986e-05 | 115.326029 | 115.920556 | 46.145958 | 124.767884 | 1.081871 | 0.398083 | 0.000384 | 0.00481
0.00041 | 1.449441e-05 | 0.000817 | 1.690117e-05 | 127.25666 | 119.007826 | 45.467578 | 127.397658 | 1.001108 | 0.382055 | 0.00041 | 0.004897
0.000461 | 1.478635e-05 | 0.000901 | 1.722278e-05 | 140.420756 | 122.016403 | 44.835273 | 129.993093 | 0.92574 | 0.367453 | 0.000461 | 0.004996
0.000512 | 1.511508e-05 | 0.000994 | 1.754494e-05 | 154.94724 | 124.953577 | 44.260564 | 132.560907 | 0.855523 | 0.354216 | 0.000512 | 0.005107
0.000563 | 1.54429e-05 | 0.001097 | 1.78681e-05 | 170.977164 | 127.826991 | 43.754153 | 135.107977 | 0.790211 | 0.342292 | 0.000563 | 0.005218
0.000614 | 1.57242e-05 | 0.001211 | 1.81928e-05 | 188.664409 | 130.645197 | 43.32597 | 137.641953 | 0.72956 | 0.331631 | 0.000614 | 0.005313
0.000666 | 1.599362e-05 | 0.001336 | 1.85196e-05 | 208.181352 | 133.41708 | 42.985005 | 140.17071 | 0.673311 | 0.322185 | 0.000666 | 0.005404
0.000717 | 1.623049e-05 | 0.001474 | 1.88492e-05 | 229.718129 | 136.151361 | 42.739438 | 142.701971 | 0.621205 | 0.313911 | 0.000717 | 0.005484
0.000768 | 1.647795e-05 | 0.001627 | 1.918227e-05 | 253.481184 | 138.857548 | 42.596868 | 145.244317 | 0.572998 | 0.306767 | 0.000768 | 0.005568
0.000819 | 1.676617e-05 | 0.001795 | 1.951971e-05 | 279.704389 | 141.544272 | 42.563978 | 147.805524 | 0.528435 | 0.300711 | 0.000819 | 0.005665
0.000922 | 1.709391e-05 | 0.001981 | 1.98625e-05 | 308.636176 | 144.22151 | 42.647206 | 150.394907 | 0.487289 | 0.295706 | 0.000922 | 0.005776
0.001024 | 1.745225e-05 | 0.002185 | 2.021165e-05 | 340.566509 | 146.897493 | 42.852003 | 153.020155 | 0.449311 | 0.291714 | 0.001024 | 0.005897
0.001126 | 1.780082e-05 | 0.002412 | 2.056829e-05 | 375.794754 | 149.582068 | 43.183881 | 155.690856 | 0.414298 | 0.288697 | 0.001126 | 0.006015
0.001229 | 1.810442e-05 | 0.002661 | 2.093382e-05 | 414.675217 | 152.282849 | 43.647369 | 158.414516 | 0.382021 | 0.28662 | 0.001229 | 0.006117
0.001331 | 1.838818e-05 | 0.002936 | 2.130949e-05 | 457.567379 | 155.009426 | 44.247296 | 161.200947 | 0.3523 | 0.285449 | 0.001331 | 0.006213
0.001434 | 1.862772e-05 | 0.00324 | 2.169696e-05 | 504.902734 | 157.770012 | 44.987868 | 164.058785 | 0.324931 | 0.285148 | 0.001434 | 0.006294
0.001536 | 1.888736e-05 | 0.003575 | 2.209776e-05 | 557.137755 | 160.572363 | 45.873079 | 166.996476 | 0.29974 | 0.285685 | 0.001536 | 0.006382
0.001638 | 1.92091e-05 | 0.003945 | 2.251385e-05 | 614.769556 | 163.4249 | 46.907017 | 170.023429 | 0.276564 | 0.287025 | 0.001638 | 0.00649
0.001843 | 1.957527e-05 | 0.004353 | 2.294711e-05 | 678.36396 | 166.33593 | 48.093787 | 173.149224 | 0.255245 | 0.289136 | 0.001843 | 0.006614
0.002048 | 1.998386e-05 | 0.004804 | 2.339975e-05 | 748.548566 | 169.312334 | 49.437082 | 176.382232 | 0.235632 | 0.291987 | 0.002048 | 0.006752
0.002253 | 2.039533e-05 | 0.0053 | 2.387407e-05 | 825.983285 | 172.362197 | 50.941019 | 179.732341 | 0.217598 | 0.295546 | 0.002253 | 0.006891
0.002458 | 2.075242e-05 | 0.005849 | 2.437263e-05 | 911.429714 | 175.492852 | 52.609694 | 183.208955 | 0.201013 | 0.299783 | 0.002458 | 0.007012
0.002662 | 2.108165e-05 | 0.006454 | 2.489821e-05 | 1005.710579 | 178.711953 | 54.447481 | 186.822082 | 0.185761 | 0.304666 | 0.002662 | 0.007123
0.002867 | 2.137529e-05 | 0.007121 | 2.545378e-05 | 1109.744825 | 182.027424 | 56.459191 | 190.582327 | 0.171735 | 0.310169 | 0.002867 | 0.007222
0.003072 | 2.168635e-05 | 0.007858 | 2.604261e-05 | 1224.55872 | 185.445524 | 58.649213 | 194.498772 | 0.158832 | 0.316261 | 0.003072 | 0.007327
0.003277 | 2.204439e-05 | 0.008671 | 2.666834e-05 | 1351.223462 | 188.975256 | 61.023269 | 198.583702 | 0.146966 | 0.322917 | 0.003277 | 0.007448
0.003686 | 2.246672e-05 | 0.009568 | 2.733479e-05 | 1491.021848 | 192.622697 | 63.586505 | 202.846609 | 0.136045 | 0.330109 | 0.003686 | 0.007591
0.004096 | 2.292587e-05 | 0.010558 | 2.804632e-05 | 1645.252042 | 196.396827 | 66.345381 | 207.300322 | 0.125999 | 0.337813 | 0.004096 | 0.007746
0.004506 | 2.337652e-05 | 0.01165 | 2.880749e-05 | 1815.460358 | 200.304509 | 69.306257 | 211.955782 | 0.11675 | 0.346004 | 0.004506 | 0.007899
0.004915 | 2.376894e-05 | 0.012855 | 2.962353e-05 | 2003.255728 | 204.354474 | 72.476542 | 216.826198 | 0.108237 | 0.354661 | 0.004915 | 0.008031
0.005325 | 2.414234e-05 | 0.014185 | 3.050015e-05 | 2210.489158 | 208.554505 | 75.864034 | 221.924161 | 0.100396 | 0.363761 | 0.005325 | 0.008157
0.005734 | 2.446078e-05 | 0.015652 | 3.144336e-05 | 2439.148079 | 212.91365 | 79.477623 | 227.263976 | 0.093174 | 0.373286 | 0.005734 | 0.008265
0.006144 | 2.48217e-05 | 0.017272 | 3.246017e-05 | 2691.477866 | 217.440179 | 83.326667 | 232.85954 | 0.086517 | 0.383217 | 0.006144 | 0.008387
0.006554 | 2.528007e-05 | 0.019058 | 3.355805e-05 | 2969.898756 | 222.143507 | 87.421717 | 238.726401 | 0.080382 | 0.393537 | 0.006554 | 0.008542
0.007373 | 2.584732e-05 | 0.02103 | 3.474534e-05 | 3277.127771 | 227.033278 | 91.77453 | 244.880938 | 0.074724 | 0.404234 | 0.007373 | 0.008733
0.008192 | 2.648939e-05 | 0.023205 | 3.603157e-05 | 3616.162557 | 232.11828 | 96.397246 | 251.339064 | 0.069504 | 0.415294 | 0.008192 | 0.00895
0.009011 | 2.716464e-05 | 0.025606 | 3.742692e-05 | 3990.22447 | 237.41 | 101.304495 | 258.120337 | 0.064688 | 0.426707 | 0.009011 | 0.009178
0.00983 | 2.777664e-05 | 0.028255 | 3.894273e-05 | 4403.031861 | 242.917547 | 106.51115 | 265.242455 | 0.060241 | 0.438466 | 0.00983 | 0.009385
0.01065 | 2.836915e-05 | 0.031178 | 4.059205e-05 | 4858.489681 | 248.653153 | 112.034829 | 272.727324 | 0.056134 | 0.450567 | 0.01065 | 0.009585
0.011469 | 2.889826e-05 | 0.034403 | 4.238924e-05 | 5361.110394 | 254.627074 | 117.894039 | 280.595708 | 0.052339 | 0.463007 | 0.011469 | 0.009764
0.012288 | 2.948665e-05 | 0.037962 | 4.434982e-05 | 5915.690954 | 260.851719 | 124.109928 | 288.871759 | 0.048831 | 0.475787 | 0.012288 | 0.009963
0.013107 | 3.017875e-05 | 0.041889 | 4.649235e-05 | 6527.665286 | 267.338722 | 130.705523 | 297.580117 | 0.045588 | 0.488914 | 0.013107 | 0.010197
0.014746 | 3.101074e-05 | 0.046222 | 4.883658e-05 | 7202.935515 | 274.100494 | 137.706383 | 306.747663 | 0.042586 | 0.502394 | 0.014746 | 0.010478
0.016384 | 3.195547e-05 | 0.051004 | 5.14051e-05 | 7948.045887 | 281.150504 | 145.141542 | 316.404288 | 0.039809 | 0.516241 | 0.016384 | 0.010797
0.018022 | 3.297161e-05 | 0.05628 | 5.422348e-05 | 8770.304459 | 288.501117 | 153.042387 | 326.580567 | 0.037237 | 0.530474 | 0.018022 | 0.011141
0.019661 | 3.394505e-05 | 0.062102 | 5.732019e-05 | 9677.634679 | 296.16503 | 161.443528 | 337.309558 | 0.034855 | 0.545113 | 0.019661 | 0.011469
0.021299 | 3.494983e-05 | 0.068527 | 6.072804e-05 | 10678.77 | 304.155217 | 170.383634 | 348.627277 | 0.032647 | 0.560186 | 0.021299 | 0.011809
0.022938 | 3.583191e-05 | 0.075616 | 6.44829e-05 | 11783.38 | 312.48619 | 179.907137 | 360.574814 | 0.0306 | 0.575728 | 0.022938 | 0.012107
0.024576 | 3.679289e-05 | 0.083438 | 6.862584e-05 | 13002.33 | 321.170895 | 190.062822 | 373.19515 | 0.028702 | 0.591781 | 0.024576 | 0.012432
0.026214 | 3.796463e-05 | 0.09207 | 7.320469e-05 | 14347.45 | 330.22087 | 200.903782 | 386.533508 | 0.026941 | 0.608392 | 0.026214 | 0.012828
0.029491 | 3.942843e-05 | 0.101595 | 7.82716e-05 | 15831.63 | 339.649076 | 212.490744 | 400.641749 | 0.025306 | 0.625618 | 0.029491 | 0.013322
0.032768 | 4.114084e-05 | 0.112104 | 8.388579e-05 | 17469.39 | 349.467341 | 224.89197 | 415.576492 | 0.023789 | 0.643528 | 0.032768 | 0.013901
0.036045 | 4.300631e-05 | 0.123701 | 9.011702e-05 | 19276.76 | 359.682149 | 238.17989 | 431.394145 | 0.022379 | 0.662195 | 0.036045 | 0.014531
0.039322 | 4.47733e-05 | 0.136497 | 9.704027e-05 | 21270.72 | 370.305318 | 252.441077 | 448.165734 | 0.02107 | 0.681711 | 0.039322 | 0.015128
0.042598 | 4.653972e-05 | 0.150617 | 0.000105 | 23471.2 | 381.341014 | 267.769449 | 465.962924 | 0.019853 | 0.702178 | 0.042598 | 0.015725
0.045875 | 4.804893e-05 | 0.1662 | 0.000113 | 25899.39 | 392.79097 | 284.269194 | 484.864641 | 0.018721 | 0.723716 | 0.045875 | 0.016235
0.049152 | 4.97802e-05 | 0.183391 | 0.000123 | 28578.68 | 404.65308 | 302.05717 | 504.958066 | 0.017669 | 0.74646 | 0.049152 | 0.01682
0.052429 | 5.200914e-05 | 0.202364 | 0.000134 | 31534.90874 | 416.92149 | 321.26583 | 526.341393 | 0.016691 | 0.770567 | 0.052429 | 0.017573
0.058982 | 5.484455e-05 | 0.223299 | 0.000146 | 34796.89 | 429.585702 | 342.046314 | 549.126175 | 0.015781 | 0.796224 | 0.058982 | 0.018531
0.065536 | 5.824628e-05 | 0.246398 | 0.000159 | 38396.97 | 442.618858 | 364.559178 | 573.423794 | 0.014934 | 0.823641 | 0.065536 | 0.01968
0.07209 | 6.194849e-05 | 0.271885 | 0.000174 | 42368.94 | 455.991575 | 388.98997 | 599.367594 | 0.014146 | 0.853064 | 0.07209 | 0.020931
0.078643 | 6.539697e-05 | 0.300011 | 0.000191 | 46751.66 | 469.660683 | 415.548317 | 627.105701 | 0.013414 | 0.884784 | 0.078643 | 0.022097
0.085197 | 6.894445e-05 | 0.331047 | 0.00021 | 51588.15 | 483.563573 | 444.464236 | 656.796914 | 0.012732 | 0.919143 | 0.085197 | 0.023295
0.09175 | 7.209472e-05 | 0.365293 | 0.000231 | 56924.9 | 497.618838 | 475.993971 | 688.618014 | 0.012097 | 0.956543 | 0.09175 | 0.02436
0.098304 | 7.573755e-05 | 0.403085 | 0.000255 | 62813.26707 | 511.72683 | 510.432742 | 722.776544 | 0.011507 | 0.997471 | 0.098304 | 0.02559
0.104858 | 8.046379e-05 | 0.444782 | 0.000282 | 69311.89 | 525.746903 | 548.096918 | 759.486694 | 0.010958 | 1.042511 | 0.104858 | 0.027187
0.117965 | 8.648135e-05 | 0.490795 | 0.000312 | 76482.34 | 539.508619 | 589.342146 | 798.995441 | 0.010447 | 1.092368 | 0.117965 | 0.029221
0.131072 | 9.36169e-05 | 0.541563 | 0.000347 | 84393.91 | 552.7983 | 634.569155 | 841.584205 | 0.009972 | 1.147922 | 0.131072 | 0.031632
0.144179 | 0.000101 | 0.597591 | 0.000385 | 93123.96 | 565.346488 | 684.222216 | 887.567852 | 0.009531 | 1.210271 | 0.144179 | 0.034096
0.157286 | 0.000109 | 0.65941 | 0.000429 | 102757.5 | 576.817964 | 738.791999 | 937.300689 | 0.009121 | 1.280806 | 0.157286 | 0.036774
0.170394 | 0.000117 | 0.727626 | 0.000477 | 113387.9 | 586.801124 | 798.823999 | 991.188852 | 0.008742 | 1.36132 | 0.170394 | 0.039683
0.183501 | 0.000125 | 0.8029 | 0.000532 | 125118 | 594.792622 | 864.923952 | 1049.70077 | 0.00839 | 1.454161 | 0.183501 | 0.042159
0.399815 | 0.000261 | 0.885954 | 0.000594 | 138059.7 | 600.198858 | 937.813702 | 1113.433073 | 0.008065 | 1.562505 | 0.399815 | 0.088178
0.599722 | 0.000392 | 0.977599 | 0.000664 | 152343.9 | 602.284926 | 1018.290164 | 1183.073113 | 0.007766 | 1.690712 | 0.599722 | 0.132492
0.799629 | 0.000535 | 1.078731 | 0.000742 | 168103.0158 | 600.21724 | 1107.367999 | 1259.57319 | 0.007493 | 1.844945 | 0.799629 | 0.180768
0.999536 | 0.000683 | 1.190327 | 0.000829 | 185492 | 593.019177 | 1206.382402 | 1344.258251 | 0.007247 | 2.034306 | 0.999536 | 0.230665
1.19944 | 0.000824 | 1.313475 | 0.000927 | 204681 | 579.572457 | 1317.206222 | 1439.074864 | 0.007031 | 2.272721 | 1.19944 | 0.278491
1.39935 | 0.000977 | 1.449334 | 0.001036 | 225853.4 | 558.602002 | 1442.71082 | 1547.078119 | 0.00685 | 2.582717 | 1.39935 | 0.330006

## 019-24A-Tscan_0_2mean-b_MR (2)
MicroRheology Analysis v9.2.8
2018-10-02 17:18
Correlation Mode: | Cross
Geometry: | Transmission
Multi-Tau Duration (s): | 120
Echo Duration (s): | 60
Wavelength (nm): | 685
Temperature (°C): | 40
Cuvette Thickness (mm): | 10
Absorption Length (mm): | Inf
Solvent: | Water
Solvent Refractive Index: | 1.328
Particle Radius (nm): | 465
Mean Count Rate (kHz): | 173.2
l* (microns): | 1008.21
tau
0.055
Lag Time (s) | Mean Square Displacement (micron^2) | Fit Lag Time (s) | Mean Square Displacement Fit (micron^2) | Frequency(rad/s) | G1 (Pa) | G2 (Pa) | G* (Pa) | Complex Viscosity (Pa s) | Loss Tangent (-) | Time (s) | Creep Compliance (1/Pa) | G1=G2*freq*tau | G*
4.0125e-06 | 2.157774e-06 | 4.012561e-06 | 2.073777e-06 | 0.625285 | 0.09106702 | 2.648015 | 2.697648 | 4.314267 | -5.140837 | 4.0125e-06 | 0.000729 | 0.09106702 | 2.64958
4.4125e-06 | 2.216854e-06 | 4.42765e-06 | 2.235937e-06 | 0.689972 | 0.111994 | 2.951214 | 3.011785 | 4.365082 | -4.910605 | 4.4125e-06 | 0.000749 | 0.111994 | 2.953338
4.8125e-06 | 2.305632e-06 | 4.885652e-06 | 2.403964e-06 | 0.761339 | 0.1380641 | 3.29716 | 3.367836 | 4.423568 | -4.804008 | 4.8125e-06 | 0.000779 | 0.1380641 | 3.300049
5.2125e-06 | 2.424174e-06 | 5.391067e-06 | 2.577777e-06 | 0.840106 | 0.1705578 | 3.691262 | 3.770522 | 4.488152 | -4.799854 | 5.2125e-06 | 0.000819 | 0.1705578 | 3.6952
5.6125e-06 | 2.595367e-06 | 5.948733e-06 | 2.757258e-06 | 0.927015 | 0.2110513 | 4.139411 | 4.225045 | 4.557689 | -4.89098 | 5.6125e-06 | 0.000877 | 0.2110513 | 4.144788
6.0125e-06 | 2.832814e-06 | 6.564098e-06 | 2.942329e-06 | 1.022914 | 0.2614849 | 4.647771 | 4.736922 | 4.630812 | -5.08126 | 6.0125e-06 | 0.000957 | 0.2614849 | 4.655121
6.4125e-06 | 2.993827e-06 | 7.243242e-06 | 3.132942e-06 | 1.128727 | 0.3242312 | 5.222798 | 5.31205 | 4.70623 | -5.386152 | 6.4125e-06 | 0.001012 | 0.3242312 | 5.232852
7.2125e-06 | 3.175519e-06 | 7.992457e-06 | 3.328938e-06 | 1.245486 | 0.4021812 | 5.87111 | 5.956652 | 4.782593 | -5.836859 | 7.2125e-06 | 0.001073 | 0.4021812 | 5.884869
8.0125e-06 | 3.339495e-06 | 8.819279e-06 | 3.530325e-06 | 1.374332 | 0.4988247 | 6.599235 | 6.677104 | 4.858435 | -6.490429 | 8.0125e-06 | 0.001128 | 0.4988247 | 6.618061
8.8125e-06 | 3.605814e-06 | 9.731645e-06 | 3.73702e-06 | 1.516507 | 0.6183489 | 7.413555 | 7.479988 | 4.932378 | -7.453038 | 8.8125e-06 | 0.001218 | 0.6183489 | 7.439298
9.6125e-06 | 3.741914e-06 | 1.073837e-05 | 3.948963e-06 | 1.673386 | 0.7657594 | 8.320195 | 8.372101 | 5.003091 | -8.938529 | 9.6125e-06 | 0.001264 | 0.7657594 | 8.355359
1.04125e-05 | 3.923094e-06 | 1.18492e-05 | 4.166099e-06 | 1.846507 | 0.9469677 | 9.324413 | 9.359965 | 5.069011 | -11.440528 | 1.04125e-05 | 0.001326 | 0.9469677 | 9.372376
1.12125e-05 | 4.069982e-06 | 1.307491e-05 | 4.38839e-06 | 2.037509 | 1.168938 | 10.431078 | 10.450454 | 5.129034 | -16.399181 | 1.12125e-05 | 0.001375 | 1.168938 | 10.49637
1.20125e-05 | 4.253472e-06 | 1.442754e-05 | 4.615814e-06 | 2.248295 | 1.439796 | 11.643542 | 11.64979 | 5.181612 | -30.519538 | 1.20125e-05 | 0.001437 | 1.439796 | 11.73222
1.28125e-05 | 4.416267e-06 | 1.59202e-05 | 4.848329e-06 | 2.480867 | 1.768938 | 12.964225 | 12.964281 | 5.225706 | -341.708089 | 1.28125e-05 | 0.001492 | 1.768938 | 13.08435
1.44125e-05 | 4.583348e-06 | 1.7567e-05 | 5.085834e-06 | 2.737527 | 2.167146 | 14.39352 | 14.399327 | 5.259975 | 35.200971 | 1.44125e-05 | 0.001549 | 2.167146 | 14.55575
1.60125e-05 | 4.70516e-06 | 1.93843e-05 | 5.328346e-06 | 3.02072 | 2.646651 | 15.930286 | 15.960022 | 5.283516 | 16.358767 | 1.60125e-05 | 0.00159 | 2.646651 | 16.14865
1.76125e-05 | 4.836954e-06 | 2.138961e-05 | 5.575799e-06 | 3.33321 | 3.221275 | 17.571241 | 17.650607 | 5.295378 | 10.509402 | 1.76125e-05 | 0.001634 | 3.221275 | 17.86407
1.92125e-05 | 5.013483e-06 | 2.36022e-05 | 5.828118e-06 | 3.678024 | 3.906406 | 19.310794 | 19.47432 | 5.294778 | 7.667855 | 1.92125e-05 | 0.001694 | 3.906406 | 19.70195
2.08125e-05 | 5.247987e-06 | 2.604372e-05 | 6.08527e-06 | 4.058474 | 4.719115 | 21.141465 | 21.433803 | 5.281247 | 5.992576 | 2.08125e-05 | 0.001773 | 4.719115 | 21.66175
2.24125e-05 | 5.517575e-06 | 2.87382e-05 | 6.347216e-06 | 4.47831 | 5.67814 | 23.053097 | 23.530235 | 5.254266 | 4.889809 | 2.24125e-05 | 0.001864 | 5.67814 | 23.74208
2.40125e-05 | 5.790395e-06 | 3.171089e-05 | 6.613795e-06 | 4.941592 | 6.803774 | 25.033427 | 25.763759 | 5.213656 | 4.109986 | 2.40125e-05 | 0.001956 | 6.803774 | 25.94155
2.56125e-05 | 6.103949e-06 | 3.499112e-05 | 6.884968e-06 | 5.452843 | 8.117663 | 27.067325 | 28.132462 | 5.159229 | 3.529994 | 2.56125e-05 | 0.002062 | 8.117663 | 28.25839
2.88125e-05 | 6.423975e-06 | 3.861095e-05 | 7.160652e-06 | 6.016859 | 9.642958 | 29.139208 | 30.634678 | 5.091474 | 3.082004 | 2.88125e-05 | 0.002171 | 9.642958 | 30.69332
3.20125e-05 | 6.727932e-06 | 4.260541e-05 | 7.440724e-06 | 6.639354 | 11.45783 | 31.230202 | 33.265709 | 5.010383 | 2.725665 | 3.20125e-05 | 0.002273 | 11.40416 | 33.24726
3.52125e-05 | 6.972323e-06 | 4.701299e-05 | 7.725038e-06 | 7.326175 | 13.681142 | 33.320925 | 36.02024 | 4.91665 | 2.435537 | 3.52125e-05 | 0.002356
3.84125e-05 | 7.161569e-06 | 5.187595e-05 | 8.013428e-06 | 8.083977 | 16.126015 | 35.391615 | 38.892349 | 4.811042 | 2.194691 | 3.84125e-05 | 0.00242
4.16125e-05 | 7.360865e-06 | 5.724298e-05 | 8.305824e-06 | 8.920325 | 18.789951 | 37.42063 | 41.873211 | 4.694135 | 1.991524 | 4.16125e-05 | 0.002487
4.48125e-05 | 7.607248e-06 | 6.316468e-05 | 8.601974e-06 | 9.843036 | 21.668076 | 39.388035 | 44.954675 | 4.567156 | 1.817791 | 4.48125e-05 | 0.00257
4.80125e-05 | 7.887677e-06 | 6.969881e-05 | 8.901713e-06 | 10.861338 | 24.752089 | 41.273287 | 48.126397 | 4.430982 | 1.667467 | 4.80125e-05 | 0.002665
5.12125e-05 | 8.178012e-06 | 7.690931e-05 | 9.204867e-06 | 11.985007 | 28.030187 | 43.056939 | 51.376954 | 4.286769 | 1.536092 | 5.12125e-05 | 0.002763
5.76125e-05 | 8.482268e-06 | 8.486528e-05 | 9.511187e-06 | 13.224711 | 31.48883 | 44.722083 | 54.695623 | 4.135865 | 1.420252 | 5.76125e-05 | 0.002866
6.40125e-05 | 8.803154e-06 | 9.36437e-05 | 9.820448e-06 | 14.592787 | 35.111758 | 46.25289 | 58.070348 | 3.979387 | 1.317305 | 6.40125e-05 | 0.002974
7.04125e-05 | 9.072843e-06 | 0.000103 | 1.013246e-05 | 16.102506 | 38.879928 | 47.635644 | 61.488237 | 3.818551 | 1.225199 | 7.04125e-05 | 0.003066
7.68125e-05 | 9.377315e-06 | 0.000114 | 1.044696e-05 | 17.768221 | 42.773451 | 48.860008 | 64.93742 | 3.654695 | 1.142298 | 7.68125e-05 | 0.003168
8.32125e-05 | 9.651039e-06 | 0.000126 | 1.076369e-05 | 19.606316 | 46.770956 | 49.917792 | 68.405469 | 3.488951 | 1.067282 | 8.32125e-05 | 0.003261
8.96125e-05 | 9.857828e-06 | 0.000139 | 1.108235e-05 | 21.634506 | 50.850574 | 50.804062 | 71.88069 | 3.322502 | 0.999085 | 8.96125e-05 | 0.003331
9.60125e-05 | 1.010231e-05 | 0.000153 | 1.140271e-05 | 23.872581 | 54.990188 | 51.516622 | 75.35173 | 3.156413 | 0.936833 | 9.60125e-05 | 0.003413
0.000102 | 1.0353e-05 | 0.000169 | 1.172452e-05 | 26.342285 | 59.16723 | 52.055919 | 78.807232 | 2.991663 | 0.87981 | 0.000102 | 0.003498
0.000115 | 1.058587e-05 | 0.000187 | 1.204748e-05 | 29.067057 | 63.361457 | 52.426105 | 82.238499 | 2.829268 | 0.827413 | 0.000115 | 0.003577
0.000128 | 1.089452e-05 | 0.000206 | 1.237138e-05 | 32.07425 | 67.552111 | 52.632569 | 85.635711 | 2.669921 | 0.77914 | 0.000128 | 0.003681
0.000141 | 1.120515e-05 | 0.000227 | 1.269592e-05 | 35.392277 | 71.720389 | 52.684024 | 88.991127 | 2.514422 | 0.734575 | 0.000141 | 0.003786
0.000154 | 1.146758e-05 | 0.000251 | 1.302092e-05 | 39.053334 | 75.849874 | 52.591073 | 92.298561 | 2.363398 | 0.693357 | 0.000154 | 0.003875
0.000166 | 1.173302e-05 | 0.000277 | 1.334609e-05 | 43.093491 | 79.925325 | 52.365669 | 95.552189 | 2.217323 | 0.655182 | 0.000166 | 0.003964
0.000179 | 1.194134e-05 | 0.000305 | 1.367131e-05 | 47.551607 | 83.933325 | 52.021461 | 98.747331 | 2.076635 | 0.619795 | 0.000179 | 0.004035
0.000192 | 1.216439e-05 | 0.000337 | 1.399633e-05 | 52.470292 | 87.863732 | 51.573476 | 101.881592 | 1.941701 | 0.586971 | 0.000192 | 0.00411
0.000205 | 1.240967e-05 | 0.000372 | 1.432102e-05 | 57.898163 | 91.708008 | 51.036992 | 104.953005 | 1.812717 | 0.556516 | 0.000205 | 0.004193
0.00023 | 1.268986e-05 | 0.00041 | 1.464529e-05 | 63.887747 | 95.459475 | 50.428002 | 107.960616 | 1.689849 | 0.528266 | 0.00023 | 0.004288
0.000256 | 1.299307e-05 | 0.000452 | 1.4969e-05 | 70.496559 | 99.114475 | 49.762892 | 110.905476 | 1.573204 | 0.502075 | 0.000256 | 0.00439
0.000282 | 1.329085e-05 | 0.000499 | 1.529216e-05 | 77.789959 | 102.670116 | 49.057531 | 113.788375 | 1.462764 | 0.477817 | 0.000282 | 0.004491
0.000307 | 1.354945e-05 | 0.000551 | 1.561473e-05 | 85.836971 | 106.126203 | 48.328085 | 116.612069 | 1.35853 | 0.455383 | 0.000307 | 0.004578
0.000333 | 1.379887e-05 | 0.000608 | 1.593682e-05 | 94.715996 | 109.48462 | 47.589962 | 119.380428 | 1.260404 | 0.434673 | 0.000333 | 0.004662
0.000358 | 1.400823e-05 | 0.000671 | 1.625844e-05 | 104.514487 | 112.747878 | 46.857821 | 122.097253 | 1.168233 | 0.415598 | 0.000358 | 0.004733
0.000384 | 1.423446e-05 | 0.00074 | 1.657986e-05 | 115.326029 | 115.920556 | 46.145958 | 124.767884 | 1.081871 | 0.398083 | 0.000384 | 0.00481
0.00041 | 1.449441e-05 | 0.000817 | 1.690117e-05 | 127.25666 | 119.007826 | 45.467578 | 127.397658 | 1.001108 | 0.382055 | 0.00041 | 0.004897
0.000461 | 1.478635e-05 | 0.000901 | 1.722278e-05 | 140.420756 | 122.016403 | 44.835273 | 129.993093 | 0.92574 | 0.367453 | 0.000461 | 0.004996
0.000512 | 1.511508e-05 | 0.000994 | 1.754494e-05 | 154.94724 | 124.953577 | 44.260564 | 132.560907 | 0.855523 | 0.354216 | 0.000512 | 0.005107
0.000563 | 1.54429e-05 | 0.001097 | 1.78681e-05 | 170.977164 | 127.826991 | 43.754153 | 135.107977 | 0.790211 | 0.342292 | 0.000563 | 0.005218
0.000614 | 1.57242e-05 | 0.001211 | 1.81928e-05 | 188.664409 | 130.645197 | 43.32597 | 137.641953 | 0.72956 | 0.331631 | 0.000614 | 0.005313
0.000666 | 1.599362e-05 | 0.001336 | 1.85196e-05 | 208.181352 | 133.41708 | 42.985005 | 140.17071 | 0.673311 | 0.322185 | 0.000666 | 0.005404
0.000717 | 1.623049e-05 | 0.001474 | 1.88492e-05 | 229.718129 | 136.151361 | 42.739438 | 142.701971 | 0.621205 | 0.313911 | 0.000717 | 0.005484
0.000768 | 1.647795e-05 | 0.001627 | 1.918227e-05 | 253.481184 | 138.857548 | 42.596868 | 145.244317 | 0.572998 | 0.306767 | 0.000768 | 0.005568
0.000819 | 1.676617e-05 | 0.001795 | 1.951971e-05 | 279.704389 | 141.544272 | 42.563978 | 147.805524 | 0.528435 | 0.300711 | 0.000819 | 0.005665
0.000922 | 1.709391e-05 | 0.001981 | 1.98625e-05 | 308.636176 | 144.22151 | 42.647206 | 150.394907 | 0.487289 | 0.295706 | 0.000922 | 0.005776
0.001024 | 1.745225e-05 | 0.002185 | 2.021165e-05 | 340.566509 | 146.897493 | 42.852003 | 153.020155 | 0.449311 | 0.291714 | 0.001024 | 0.005897
0.001126 | 1.780082e-05 | 0.002412 | 2.056829e-05 | 375.794754 | 149.582068 | 43.183881 | 155.690856 | 0.414298 | 0.288697 | 0.001126 | 0.006015
0.001229 | 1.810442e-05 | 0.002661 | 2.093382e-05 | 414.675217 | 152.282849 | 43.647369 | 158.414516 | 0.382021 | 0.28662 | 0.001229 | 0.006117
0.001331 | 1.838818e-05 | 0.002936 | 2.130949e-05 | 457.567379 | 155.009426 | 44.247296 | 161.200947 | 0.3523 | 0.285449 | 0.001331 | 0.006213
0.001434 | 1.862772e-05 | 0.00324 | 2.169696e-05 | 504.902734 | 157.770012 | 44.987868 | 164.058785 | 0.324931 | 0.285148 | 0.001434 | 0.006294
0.001536 | 1.888736e-05 | 0.003575 | 2.209776e-05 | 557.137755 | 160.572363 | 45.873079 | 166.996476 | 0.29974 | 0.285685 | 0.001536 | 0.006382
0.001638 | 1.92091e-05 | 0.003945 | 2.251385e-05 | 614.769556 | 163.4249 | 46.907017 | 170.023429 | 0.276564 | 0.287025 | 0.001638 | 0.00649
0.001843 | 1.957527e-05 | 0.004353 | 2.294711e-05 | 678.36396 | 166.33593 | 48.093787 | 173.149224 | 0.255245 | 0.289136 | 0.001843 | 0.006614
0.002048 | 1.998386e-05 | 0.004804 | 2.339975e-05 | 748.548566 | 169.312334 | 49.437082 | 176.382232 | 0.235632 | 0.291987 | 0.002048 | 0.006752
0.002253 | 2.039533e-05 | 0.0053 | 2.387407e-05 | 825.983285 | 172.362197 | 50.941019 | 179.732341 | 0.217598 | 0.295546 | 0.002253 | 0.006891
0.002458 | 2.075242e-05 | 0.005849 | 2.437263e-05 | 911.429714 | 175.492852 | 52.609694 | 183.208955 | 0.201013 | 0.299783 | 0.002458 | 0.007012
0.002662 | 2.108165e-05 | 0.006454 | 2.489821e-05 | 1005.710579 | 178.711953 | 54.447481 | 186.822082 | 0.185761 | 0.304666 | 0.002662 | 0.007123
0.002867 | 2.137529e-05 | 0.007121 | 2.545378e-05 | 1109.744825 | 182.027424 | 56.459191 | 190.582327 | 0.171735 | 0.310169 | 0.002867 | 0.007222
0.003072 | 2.168635e-05 | 0.007858 | 2.604261e-05 | 1224.55872 | 185.445524 | 58.649213 | 194.498772 | 0.158832 | 0.316261 | 0.003072 | 0.007327
0.003277 | 2.204439e-05 | 0.008671 | 2.666834e-05 | 1351.223462 | 188.975256 | 61.023269 | 198.583702 | 0.146966 | 0.322917 | 0.003277 | 0.007448
0.003686 | 2.246672e-05 | 0.009568 | 2.733479e-05 | 1491.021848 | 192.622697 | 63.586505 | 202.846609 | 0.136045 | 0.330109 | 0.003686 | 0.007591
0.004096 | 2.292587e-05 | 0.010558 | 2.804632e-05 | 1645.252042 | 196.396827 | 66.345381 | 207.300322 | 0.125999 | 0.337813 | 0.004096 | 0.007746
0.004506 | 2.337652e-05 | 0.01165 | 2.880749e-05 | 1815.460358 | 200.304509 | 69.306257 | 211.955782 | 0.11675 | 0.346004 | 0.004506 | 0.007899
0.004915 | 2.376894e-05 | 0.012855 | 2.962353e-05 | 2003.255728 | 204.354474 | 72.476542 | 216.826198 | 0.108237 | 0.354661 | 0.004915 | 0.008031
0.005325 | 2.414234e-05 | 0.014185 | 3.050015e-05 | 2210.489158 | 208.554505 | 75.864034 | 221.924161 | 0.100396 | 0.363761 | 0.005325 | 0.008157
0.005734 | 2.446078e-05 | 0.015652 | 3.144336e-05 | 2439.148079 | 212.91365 | 79.477623 | 227.263976 | 0.093174 | 0.373286 | 0.005734 | 0.008265
0.006144 | 2.48217e-05 | 0.017272 | 3.246017e-05 | 2691.477866 | 217.440179 | 83.326667 | 232.85954 | 0.086517 | 0.383217 | 0.006144 | 0.008387
0.006554 | 2.528007e-05 | 0.019058 | 3.355805e-05 | 2969.898756 | 222.143507 | 87.421717 | 238.726401 | 0.080382 | 0.393537 | 0.006554 | 0.008542
0.007373 | 2.584732e-05 | 0.02103 | 3.474534e-05 | 3277.127771 | 227.033278 | 91.77453 | 244.880938 | 0.074724 | 0.404234 | 0.007373 | 0.008733
0.008192 | 2.648939e-05 | 0.023205 | 3.603157e-05 | 3616.162557 | 232.11828 | 96.397246 | 251.339064 | 0.069504 | 0.415294 | 0.008192 | 0.00895
0.009011 | 2.716464e-05 | 0.025606 | 3.742692e-05 | 3990.22447 | 237.41 | 101.304495 | 258.120337 | 0.064688 | 0.426707 | 0.009011 | 0.009178
0.00983 | 2.777664e-05 | 0.028255 | 3.894273e-05 | 4403.031861 | 242.917547 | 106.51115 | 265.242455 | 0.060241 | 0.438466 | 0.00983 | 0.009385
0.01065 | 2.836915e-05 | 0.031178 | 4.059205e-05 | 4858.489681 | 248.653153 | 112.034829 | 272.727324 | 0.056134 | 0.450567 | 0.01065 | 0.009585
0.011469 | 2.889826e-05 | 0.034403 | 4.238924e-05 | 5361.110394 | 254.627074 | 117.894039 | 280.595708 | 0.052339 | 0.463007 | 0.011469 | 0.009764
0.012288 | 2.948665e-05 | 0.037962 | 4.434982e-05 | 5915.690954 | 260.851719 | 124.109928 | 288.871759 | 0.048831 | 0.475787 | 0.012288 | 0.009963
0.013107 | 3.017875e-05 | 0.041889 | 4.649235e-05 | 6527.665286 | 267.338722 | 130.705523 | 297.580117 | 0.045588 | 0.488914 | 0.013107 | 0.010197
0.014746 | 3.101074e-05 | 0.046222 | 4.883658e-05 | 7202.935515 | 274.100494 | 137.706383 | 306.747663 | 0.042586 | 0.502394 | 0.014746 | 0.010478
0.016384 | 3.195547e-05 | 0.051004 | 5.14051e-05 | 7948.045887 | 281.150504 | 145.141542 | 316.404288 | 0.039809 | 0.516241 | 0.016384 | 0.010797
0.018022 | 3.297161e-05 | 0.05628 | 5.422348e-05 | 8770.304459 | 288.501117 | 153.042387 | 326.580567 | 0.037237 | 0.530474 | 0.018022 | 0.011141
0.019661 | 3.394505e-05 | 0.062102 | 5.732019e-05 | 9677.634679 | 296.16503 | 161.443528 | 337.309558 | 0.034855 | 0.545113 | 0.019661 | 0.011469
0.021299 | 3.494983e-05 | 0.068527 | 6.072804e-05 | 10678.77 | 304.155217 | 170.383634 | 348.627277 | 0.032647 | 0.560186 | 0.021299 | 0.011809
0.022938 | 3.583191e-05 | 0.075616 | 6.44829e-05 | 11783.38 | 312.48619 | 179.907137 | 360.574814 | 0.0306 | 0.575728 | 0.022938 | 0.012107
0.024576 | 3.679289e-05 | 0.083438 | 6.862584e-05 | 13002.33 | 321.170895 | 190.062822 | 373.19515 | 0.028702 | 0.591781 | 0.024576 | 0.012432
0.026214 | 3.796463e-05 | 0.09207 | 7.320469e-05 | 14347.45 | 330.22087 | 200.903782 | 386.533508 | 0.026941 | 0.608392 | 0.026214 | 0.012828
0.029491 | 3.942843e-05 | 0.101595 | 7.82716e-05 | 15831.63 | 339.649076 | 212.490744 | 400.641749 | 0.025306 | 0.625618 | 0.029491 | 0.013322
0.032768 | 4.114084e-05 | 0.112104 | 8.388579e-05 | 17469.39 | 349.467341 | 224.89197 | 415.576492 | 0.023789 | 0.643528 | 0.032768 | 0.013901
0.036045 | 4.300631e-05 | 0.123701 | 9.011702e-05 | 19276.76 | 359.682149 | 238.17989 | 431.394145 | 0.022379 | 0.662195 | 0.036045 | 0.014531
0.039322 | 4.47733e-05 | 0.136497 | 9.704027e-05 | 21270.72 | 370.305318 | 252.441077 | 448.165734 | 0.02107 | 0.681711 | 0.039322 | 0.015128
0.042598 | 4.653972e-05 | 0.150617 | 0.000105 | 23471.2 | 381.341014 | 267.769449 | 465.962924 | 0.019853 | 0.702178 | 0.042598 | 0.015725
0.045875 | 4.804893e-05 | 0.1662 | 0.000113 | 25899.39 | 392.79097 | 284.269194 | 484.864641 | 0.018721 | 0.723716 | 0.045875 | 0.016235
0.049152 | 4.97802e-05 | 0.183391 | 0.000123 | 28578.68 | 404.65308 | 302.05717 | 504.958066 | 0.017669 | 0.74646 | 0.049152 | 0.01682
0.052429 | 5.200914e-05 | 0.202364 | 0.000134 | 31534.90874 | 416.92149 | 321.26583 | 526.341393 | 0.016691 | 0.770567 | 0.052429 | 0.017573
0.058982 | 5.484455e-05 | 0.223299 | 0.000146 | 34796.89 | 429.585702 | 342.046314 | 549.126175 | 0.015781 | 0.796224 | 0.058982 | 0.018531
0.065536 | 5.824628e-05 | 0.246398 | 0.000159 | 38396.97 | 442.618858 | 364.559178 | 573.423794 | 0.014934 | 0.823641 | 0.065536 | 0.01968
0.07209 | 6.194849e-05 | 0.271885 | 0.000174 | 42368.94 | 455.991575 | 388.98997 | 599.367594 | 0.014146 | 0.853064 | 0.07209 | 0.020931
0.078643 | 6.539697e-05 | 0.300011 | 0.000191 | 46751.66 | 469.660683 | 415.548317 | 627.105701 | 0.013414 | 0.884784 | 0.078643 | 0.022097
0.085197 | 6.894445e-05 | 0.331047 | 0.00021 | 51588.15 | 483.563573 | 444.464236 | 656.796914 | 0.012732 | 0.919143 | 0.085197 | 0.023295
0.09175 | 7.209472e-05 | 0.365293 | 0.000231 | 56924.9 | 497.618838 | 475.993971 | 688.618014 | 0.012097 | 0.956543 | 0.09175 | 0.02436
0.098304 | 7.573755e-05 | 0.403085 | 0.000255 | 62813.26707 | 511.72683 | 510.432742 | 722.776544 | 0.011507 | 0.997471 | 0.098304 | 0.02559
0.104858 | 8.046379e-05 | 0.444782 | 0.000282 | 69311.89 | 525.746903 | 548.096918 | 759.486694 | 0.010958 | 1.042511 | 0.104858 | 0.027187
0.117965 | 8.648135e-05 | 0.490795 | 0.000312 | 76482.34 | 539.508619 | 589.342146 | 798.995441 | 0.010447 | 1.092368 | 0.117965 | 0.029221
0.131072 | 9.36169e-05 | 0.541563 | 0.000347 | 84393.91 | 552.7983 | 634.569155 | 841.584205 | 0.009972 | 1.147922 | 0.131072 | 0.031632
0.144179 | 0.000101 | 0.597591 | 0.000385 | 93123.96 | 565.346488 | 684.222216 | 887.567852 | 0.009531 | 1.210271 | 0.144179 | 0.034096
0.157286 | 0.000109 | 0.65941 | 0.000429 | 102757.5 | 576.817964 | 738.791999 | 937.300689 | 0.009121 | 1.280806 | 0.157286 | 0.036774
0.170394 | 0.000117 | 0.727626 | 0.000477 | 113387.9 | 586.801124 | 798.823999 | 991.188852 | 0.008742 | 1.36132 | 0.170394 | 0.039683
0.183501 | 0.000125 | 0.8029 | 0.000532 | 125118 | 594.792622 | 864.923952 | 1049.70077 | 0.00839 | 1.454161 | 0.183501 | 0.042159
0.399815 | 0.000261 | 0.885954 | 0.000594 | 138059.7 | 600.198858 | 937.813702 | 1113.433073 | 0.008065 | 1.562505 | 0.399815 | 0.088178
0.599722 | 0.000392 | 0.977599 | 0.000664 | 152343.9 | 602.284926 | 1018.290164 | 1183.073113 | 0.007766 | 1.690712 | 0.599722 | 0.132492
0.799629 | 0.000535 | 1.078731 | 0.000742 | 168103.0158 | 600.21724 | 1107.367999 | 1259.57319 | 0.007493 | 1.844945 | 0.799629 | 0.180768
0.999536 | 0.000683 | 1.190327 | 0.000829 | 185492 | 593.019177 | 1206.382402 | 1344.258251 | 0.007247 | 2.034306 | 0.999536 | 0.230665
1.19944 | 0.000824 | 1.313475 | 0.000927 | 204681 | 579.572457 | 1317.206222 | 1439.074864 | 0.007031 | 2.272721 | 1.19944 | 0.278491
1.39935 | 0.000977 | 1.449334 | 0.001036 | 225853.4 | 558.602002 | 1442.71082 | 1547.078119 | 0.00685 | 2.582717 | 1.39935 | 0.330006